## Sheet1
Колонка_1 | Колонка_2 | Колонка_3 | Колонка_4
--Test Summary--
Full Path and File Name
Instrument Name | 7222 #2
Instrument Type | Consistometer
Instrument Serial Number | 128
Test Start Date | 09.01.2002
Test Start Time | 21:18:12
Test Stop Date | 09.01.2002
Test Stop Time | 21:46:01
Test Length | 0:27:49
Final Sample Time Offset | 0:27:00
Controller Schedule Name
Sampling Period | 60 seconds
Comments | MPa: 25(30min); T: 50C(30min); tap water, all dry-blending
Information | WellID
Information | Customer
Information | CementClass | G
Information | CementMfr | Dyckerhoff
Information | Additives | 1%FL-25+0.4%SMS
Information | Density | 1900
Information | BHCT | 50
Information | BHST | 50
Information | FluidLoss
Information | JobType | Research
Calculated Value | Thickening_Time | N/A
Calculated Value | Setting Time | N/A
Initial Temperature (C) | 24 C
Final Temperature (C) | 46 C
Initial Pressure (MPa) | 1 MPa
Final Pressure (MPa) | 22 MPa
Initial Consistency (Bc) | 22 Bc
Final Consistency (Bc) | 23 Bc
--Data--
Time (HH:MM:SS) | Temperature (C) | Pressure (MPa) | Consistency (Bc)
0:00:00 | 24 | 1 | 22
0:01:00 | 24 | 3 | 22
0:02:00 | 24 | 3 | 23
0:03:00 | 24 | 4 | 23
0:04:00 | 24 | 5 | 23
0:05:00 | 24 | 6 | 23
0:06:00 | 25 | 7 | 23
0:07:00 | 25 | 8 | 23
0:08:00 | 26 | 9 | 24
0:09:00 | 27 | 10 | 24
0:10:00 | 28 | 10 | 24
0:11:00 | 29 | 11 | 24
0:12:00 | 30 | 12 | 24
0:13:00 | 31 | 13 | 24
0:14:00 | 32 | 14 | 24
0:15:00 | 34 | 14 | 26
0:16:00 | 35 | 15 | 28
0:17:00 | 36 | 16 | 26
0:18:00 | 37 | 17 | 26
0:19:00 | 38 | 17 | 26
0:20:00 | 39 | 18 | 26
0:21:00 | 40 | 19 | 26
0:22:00 | 42 | 20 | 26
0:23:00 | 43 | 20 | 24
0:24:00 | 44 | 21 | 25
0:25:00 | 45 | 21 | 24
0:26:00 | 46 | 22 | 24
0:27:00 | 46 | 22 | 23