## Sheet1
Колонка_1 | Колонка_2 | Колонка_3 | Колонка_4
--Test Summary--
Full Path and File Name
Instrument Name | 7222 #2
Instrument Type | Consistometer
Instrument Serial Number | 128
Test Start Date | 09.01.2002
Test Start Time | 5:24:48
Test Stop Date | 09.01.2002
Test Stop Time | 14:26:48
Test Length | 9:02:00
Final Sample Time Offset | 9:02:00
Controller Schedule Name
Sampling Period | 60 seconds
Comments | MPa: 25(30min); T: 50C(30min); tap water, all dry-blending
Information | WellID
Information | Customer
Information | CementClass | G
Information | CementMfr | Dyckerhoff
Information | Additives | 1%FL-25+1%TA-1
Information | Density | 1900
Information | BHCT | 50
Information | BHST | 50
Information | FluidLoss
Information | JobType | Research
Calculated Value | Thickening_Time | 3:58:00
Calculated Value | Setting Time | 9:02:00
Initial Temperature (C) | 25 C
Final Temperature (C) | 34 C
Initial Pressure (MPa) | 2 MPa
Final Pressure (MPa) | 25 MPa
Initial Consistency (Bc) | 15 Bc
Final Consistency (Bc) | 100 Bc
--Data--
Time (HH:MM:SS) | Temperature (C) | Pressure (MPa) | Consistency (Bc)
0:00:00 | 25 | 2 | 15
0:01:00 | 26 | 3 | 15
0:02:00 | 28 | 4 | 15
0:03:00 | 29 | 5 | 15
0:04:00 | 30 | 6 | 16
0:05:00 | 31 | 6 | 18
0:06:00 | 32 | 7 | 20
0:07:00 | 33 | 8 | 21
0:08:00 | 34 | 8 | 16
0:09:00 | 34 | 9 | 19
0:10:00 | 35 | 10 | 19
0:11:00 | 35 | 11 | 18
0:12:00 | 36 | 11 | 19
0:13:00 | 36 | 12 | 20
0:14:00 | 36 | 13 | 19
0:15:00 | 36 | 14 | 20
0:16:00 | 37 | 14 | 18
0:17:00 | 37 | 15 | 20
0:18:00 | 38 | 16 | 23
0:19:00 | 38 | 17 | 23
0:20:00 | 39 | 18 | 26
0:21:00 | 39 | 18 | 26
0:22:00 | 40 | 19 | 29
0:23:00 | 41 | 20 | 28
0:24:00 | 41 | 21 | 31
0:25:00 | 42 | 21 | 30
0:26:00 | 43 | 22 | 34
0:27:00 | 44 | 23 | 30
0:28:00 | 45 | 24 | 33
0:29:00 | 46 | 25 | 30
0:30:00 | 47 | 26 | 26
0:31:00 | 48 | 26 | 24
0:32:00 | 49 | 26 | 28
0:33:00 | 50 | 26 | 24
0:34:00 | 51 | 26 | 24
0:35:00 | 51 | 26 | 24
0:36:00 | 52 | 26 | 23
0:37:00 | 52 | 26 | 21
0:38:00 | 52 | 25 | 21
0:39:00 | 52 | 25 | 21
0:40:00 | 52 | 25 | 21
0:41:00 | 52 | 25 | 21
0:42:00 | 52 | 25 | 22
0:43:00 | 52 | 25 | 22
0:44:00 | 52 | 25 | 22
0:45:00 | 52 | 25 | 22
0:46:00 | 51 | 25 | 24
0:47:00 | 51 | 25 | 22
0:48:00 | 51 | 25 | 24
0:49:00 | 51 | 25 | 23
0:50:00 | 50 | 25 | 25
0:51:00 | 50 | 25 | 22
0:52:00 | 50 | 25 | 21
0:53:00 | 50 | 25 | 22
0:54:00 | 49 | 25 | 23
0:55:00 | 49 | 25 | 23
0:56:00 | 49 | 25 | 24
0:57:00 | 49 | 25 | 24
0:58:00 | 49 | 25 | 24
0:59:00 | 49 | 25 | 23
1:00:00 | 49 | 25 | 23
1:01:00 | 49 | 25 | 23
1:02:00 | 49 | 25 | 23
1:03:00 | 49 | 25 | 21
1:04:00 | 49 | 25 | 21
1:05:00 | 49 | 25 | 21
1:06:00 | 49 | 25 | 21
1:07:00 | 49 | 25 | 21
1:08:00 | 49 | 25 | 21
1:09:00 | 49 | 26 | 21
1:10:00 | 49 | 26 | 29
1:11:00 | 49 | 26 | 26
1:12:00 | 49 | 26 | 25
1:13:00 | 49 | 26 | 25
1:14:00 | 49 | 26 | 25
1:15:00 | 49 | 26 | 26
1:16:00 | 49 | 26 | 26
1:17:00 | 49 | 26 | 25
1:18:00 | 49 | 26 | 26
1:19:00 | 49 | 26 | 25
1:20:00 | 49 | 26 | 24
1:21:00 | 49 | 26 | 26
1:22:00 | 49 | 26 | 24
1:23:00 | 49 | 26 | 24
1:24:00 | 49 | 26 | 23
1:25:00 | 49 | 26 | 25
1:26:00 | 49 | 26 | 22
1:27:00 | 49 | 26 | 22
1:28:00 | 49 | 26 | 21
1:29:00 | 49 | 25 | 21
1:30:00 | 49 | 26 | 21
1:31:00 | 49 | 26 | 21
1:32:00 | 49 | 25 | 21
1:33:00 | 49 | 26 | 20
1:34:00 | 49 | 26 | 20
1:35:00 | 49 | 26 | 20
1:36:00 | 49 | 26 | 20
1:37:00 | 49 | 26 | 21
1:38:00 | 49 | 25 | 21
1:39:00 | 49 | 26 | 21
1:40:00 | 49 | 26 | 21
1:41:00 | 49 | 26 | 21
1:42:00 | 49 | 26 | 21
1:43:00 | 49 | 26 | 21
1:44:00 | 49 | 26 | 21
1:45:00 | 49 | 26 | 21
1:46:00 | 49 | 26 | 21
1:47:00 | 49 | 26 | 21
1:48:00 | 49 | 26 | 22
1:49:00 | 49 | 26 | 22
1:50:00 | 49 | 26 | 22
1:51:00 | 49 | 26 | 22
1:52:00 | 49 | 26 | 22
1:53:00 | 49 | 26 | 22
1:54:00 | 49 | 26 | 23
1:55:00 | 49 | 26 | 23
1:56:00 | 49 | 26 | 23
1:57:00 | 49 | 26 | 23
1:58:00 | 49 | 26 | 23
1:59:00 | 49 | 26 | 23
2:00:00 | 49 | 26 | 23
2:01:00 | 49 | 26 | 23
2:02:00 | 49 | 25 | 25
2:03:00 | 49 | 26 | 26
2:04:00 | 49 | 26 | 26
2:05:00 | 49 | 26 | 26
2:06:00 | 49 | 26 | 26
2:07:00 | 49 | 25 | 26
2:08:00 | 49 | 26 | 38
2:09:00 | 49 | 26 | 34
2:10:00 | 49 | 26 | 33
2:11:00 | 49 | 25 | 34
2:12:00 | 49 | 26 | 32
2:13:00 | 49 | 26 | 32
2:14:00 | 49 | 25 | 38
2:15:00 | 49 | 25 | 35
2:16:00 | 49 | 26 | 36
2:17:00 | 49 | 26 | 34
2:18:00 | 49 | 26 | 35
2:19:00 | 49 | 26 | 35
2:20:00 | 49 | 26 | 34
2:21:00 | 49 | 25 | 34
2:22:00 | 49 | 25 | 39
2:23:00 | 49 | 25 | 45
2:24:00 | 49 | 25 | 43
2:25:00 | 49 | 25 | 39
2:26:00 | 49 | 26 | 38
2:27:00 | 49 | 25 | 38
2:28:00 | 49 | 26 | 41
2:29:00 | 49 | 25 | 43
2:30:00 | 49 | 26 | 37
2:31:00 | 49 | 25 | 36
2:32:00 | 49 | 25 | 41
2:33:00 | 49 | 25 | 43
2:34:00 | 49 | 25 | 43
2:35:00 | 49 | 25 | 52
2:36:00 | 49 | 25 | 39
2:37:00 | 49 | 25 | 38
2:38:00 | 49 | 25 | 37
2:39:00 | 49 | 26 | 38
2:40:00 | 49 | 25 | 38
2:41:00 | 49 | 25 | 39
2:42:00 | 49 | 25 | 35
2:43:00 | 49 | 25 | 70
2:44:00 | 49 | 25 | 48
2:45:00 | 49 | 25 | 37
2:46:00 | 49 | 25 | 35
2:47:00 | 49 | 25 | 35
2:48:00 | 49 | 25 | 35
2:49:00 | 49 | 25 | 36
2:50:00 | 49 | 25 | 36
2:51:00 | 49 | 25 | 36
2:52:00 | 49 | 25 | 37
2:53:00 | 49 | 25 | 37
2:54:00 | 49 | 25 | 37
2:55:00 | 49 | 25 | 37
2:56:00 | 49 | 25 | 38
2:57:00 | 49 | 25 | 39
2:58:00 | 49 | 25 | 39
2:59:00 | 49 | 25 | 39
3:00:00 | 49 | 25 | 40
3:01:00 | 49 | 25 | 40
3:02:00 | 49 | 25 | 40
3:03:00 | 49 | 25 | 41
3:04:00 | 49 | 25 | 41
3:05:00 | 49 | 25 | 42
3:06:00 | 49 | 25 | 42
3:07:00 | 49 | 25 | 43
3:08:00 | 49 | 25 | 43
3:09:00 | 49 | 25 | 43
3:10:00 | 49 | 25 | 43
3:11:00 | 49 | 25 | 44
3:12:00 | 49 | 25 | 44
3:13:00 | 49 | 25 | 44
3:14:00 | 49 | 25 | 45
3:15:00 | 49 | 25 | 45
3:16:00 | 49 | 25 | 45
3:17:00 | 49 | 25 | 45
3:18:00 | 49 | 25 | 46
3:19:00 | 49 | 25 | 46
3:20:00 | 49 | 25 | 46
3:21:00 | 49 | 25 | 46
3:22:00 | 49 | 25 | 46
3:23:00 | 49 | 25 | 46
3:24:00 | 49 | 25 | 46
3:25:00 | 49 | 25 | 46
3:26:00 | 49 | 25 | 46
3:27:00 | 49 | 25 | 46
3:28:00 | 49 | 25 | 46
3:29:00 | 49 | 25 | 46
3:30:00 | 49 | 25 | 46
3:31:00 | 49 | 25 | 46
3:32:00 | 49 | 25 | 46
3:33:00 | 49 | 25 | 46
3:34:00 | 49 | 25 | 45
3:35:00 | 49 | 25 | 45
3:36:00 | 49 | 25 | 45
3:37:00 | 49 | 25 | 44
3:38:00 | 49 | 25 | 44
3:39:00 | 49 | 25 | 44
3:40:00 | 49 | 25 | 44
3:41:00 | 49 | 25 | 44
3:42:00 | 49 | 25 | 44
3:43:00 | 49 | 25 | 44
3:44:00 | 49 | 25 | 44
3:45:00 | 49 | 25 | 45
3:46:00 | 49 | 25 | 45
3:47:00 | 49 | 25 | 46
3:48:00 | 49 | 25 | 47
3:49:00 | 49 | 25 | 49
3:50:00 | 50 | 25 | 50
3:51:00 | 49 | 25 | 52
3:52:00 | 49 | 25 | 56
3:53:00 | 49 | 25 | 58
3:54:00 | 50 | 25 | 60
3:55:00 | 50 | 25 | 61
3:56:00 | 50 | 25 | 64
3:57:00 | 49 | 25 | 82
3:58:00 | 49 | 25 | 82
3:59:00 | 49 | 25 | 72
4:00:00 | 49 | 25 | 74
4:01:00 | 49 | 25 | 77
4:02:00 | 49 | 25 | 81
4:03:00 | 49 | 25 | 83
4:04:00 | 49 | 25 | 86
4:05:00 | 49 | 25 | 88
4:06:00 | 49 | 25 | 90
4:07:00 | 49 | 25 | 98
4:08:00 | 49 | 25 | 95
4:09:00 | 49 | 25 | 99
4:10:00 | 49 | 25 | 84
4:11:00 | 50 | 25 | 84
4:12:00 | 50 | 25 | 84
4:13:00 | 51 | 25 | 84
4:14:00 | 51 | 25 | 84
4:15:00 | 51 | 25 | 84
4:16:00 | 52 | 25 | 85
4:17:00 | 52 | 25 | 85
4:18:00 | 52 | 25 | 85
4:19:00 | 52 | 25 | 85
4:20:00 | 53 | 25 | 85
4:21:00 | 53 | 25 | 86
4:22:00 | 53 | 25 | 86
4:23:00 | 53 | 25 | 86
4:24:00 | 53 | 25 | 86
4:25:00 | 54 | 25 | 86
4:26:00 | 54 | 25 | 86
4:27:00 | 54 | 25 | 86
4:28:00 | 54 | 25 | 86
4:29:00 | 54 | 25 | 86
4:30:00 | 54 | 25 | 86
4:31:00 | 54 | 25 | 86
4:32:00 | 55 | 25 | 86
4:33:00 | 55 | 25 | 86
4:34:00 | 55 | 25 | 86
4:35:00 | 55 | 25 | 86
4:36:00 | 55 | 25 | 86
4:37:00 | 55 | 25 | 86
4:38:00 | 55 | 25 | 86
4:39:00 | 55 | 25 | 86
4:40:00 | 55 | 25 | 86
4:41:00 | 55 | 25 | 86
4:42:00 | 55 | 25 | 86
4:43:00 | 55 | 25 | 86
4:44:00 | 55 | 25 | 86
4:45:00 | 55 | 25 | 86
4:46:00 | 55 | 25 | 86
4:47:00 | 55 | 25 | 86
4:48:00 | 55 | 25 | 86
4:49:00 | 55 | 25 | 86
4:50:00 | 55 | 25 | 87
4:51:00 | 55 | 25 | 87
4:52:00 | 55 | 25 | 87
4:53:00 | 55 | 25 | 87
4:54:00 | 55 | 25 | 87
4:55:00 | 55 | 25 | 87
4:56:00 | 55 | 25 | 87
4:57:00 | 55 | 25 | 87
4:58:00 | 55 | 25 | 87
4:59:00 | 55 | 25 | 87
5:00:00 | 55 | 25 | 88
5:01:00 | 54 | 25 | 88
5:02:00 | 54 | 25 | 88
5:03:00 | 54 | 25 | 88
5:04:00 | 54 | 25 | 88
5:05:00 | 54 | 25 | 88
5:06:00 | 54 | 25 | 88
5:07:00 | 54 | 25 | 88
5:08:00 | 54 | 25 | 88
5:09:00 | 54 | 25 | 88
5:10:00 | 54 | 25 | 88
5:11:00 | 53 | 25 | 88
5:12:00 | 53 | 25 | 88
5:13:00 | 53 | 25 | 88
5:14:00 | 53 | 25 | 88
5:15:00 | 53 | 25 | 87
5:16:00 | 53 | 25 | 87
5:17:00 | 53 | 25 | 87
5:18:00 | 53 | 25 | 87
5:19:00 | 53 | 25 | 87
5:20:00 | 52 | 25 | 87
5:21:00 | 52 | 25 | 87
5:22:00 | 52 | 25 | 87
5:23:00 | 52 | 25 | 87
5:24:00 | 52 | 25 | 87
5:25:00 | 52 | 25 | 87
5:26:00 | 52 | 25 | 87
5:27:00 | 52 | 25 | 87
5:28:00 | 52 | 25 | 87
5:29:00 | 51 | 25 | 86
5:30:00 | 51 | 25 | 86
5:31:00 | 51 | 25 | 86
5:32:00 | 51 | 25 | 86
5:33:00 | 51 | 25 | 86
5:34:00 | 51 | 25 | 86
5:35:00 | 51 | 25 | 86
5:36:00 | 51 | 25 | 86
5:37:00 | 50 | 25 | 86
5:38:00 | 50 | 25 | 86
5:39:00 | 50 | 25 | 86
5:40:00 | 50 | 25 | 86
5:41:00 | 50 | 25 | 86
5:42:00 | 50 | 25 | 86
5:43:00 | 50 | 25 | 86
5:44:00 | 49 | 25 | 86
5:45:00 | 49 | 25 | 86
5:46:00 | 49 | 25 | 86
5:47:00 | 49 | 25 | 86
5:48:00 | 49 | 25 | 86
5:49:00 | 49 | 25 | 86
5:50:00 | 49 | 25 | 86
5:51:00 | 49 | 25 | 86
5:52:00 | 49 | 25 | 86
5:53:00 | 48 | 25 | 86
5:54:00 | 48 | 25 | 86
5:55:00 | 48 | 25 | 86
5:56:00 | 48 | 25 | 86
5:57:00 | 48 | 25 | 86
5:58:00 | 48 | 26 | 86
5:59:00 | 48 | 25 | 86
6:00:00 | 48 | 25 | 86
6:01:00 | 48 | 25 | 86
6:02:00 | 47 | 25 | 86
6:03:00 | 47 | 25 | 86
6:04:00 | 47 | 25 | 86
6:05:00 | 47 | 25 | 86
6:06:00 | 47 | 25 | 86
6:07:00 | 47 | 25 | 86
6:08:00 | 47 | 25 | 86
6:09:00 | 47 | 25 | 86
6:10:00 | 47 | 25 | 86
6:11:00 | 46 | 25 | 86
6:12:00 | 46 | 25 | 86
6:13:00 | 46 | 25 | 86
6:14:00 | 46 | 25 | 86
6:15:00 | 46 | 25 | 86
6:16:00 | 46 | 25 | 86
6:17:00 | 46 | 25 | 85
6:18:00 | 46 | 25 | 85
6:19:00 | 46 | 25 | 85
6:20:00 | 46 | 25 | 85
6:21:00 | 45 | 25 | 85
6:22:00 | 45 | 25 | 85
6:23:00 | 45 | 25 | 85
6:24:00 | 45 | 25 | 85
6:25:00 | 45 | 25 | 85
6:26:00 | 45 | 25 | 85
6:27:00 | 45 | 25 | 85
6:28:00 | 45 | 25 | 85
6:29:00 | 45 | 25 | 85
6:30:00 | 44 | 25 | 85
6:31:00 | 44 | 25 | 85
6:32:00 | 44 | 25 | 85
6:33:00 | 44 | 25 | 85
6:34:00 | 44 | 25 | 85
6:35:00 | 44 | 25 | 85
6:36:00 | 44 | 25 | 85
6:37:00 | 44 | 25 | 85
6:38:00 | 44 | 25 | 85
6:39:00 | 44 | 25 | 85
6:40:00 | 44 | 25 | 85
6:41:00 | 43 | 25 | 85
6:42:00 | 43 | 25 | 85
6:43:00 | 43 | 25 | 85
6:44:00 | 43 | 25 | 85
6:45:00 | 43 | 25 | 85
6:46:00 | 43 | 25 | 85
6:47:00 | 43 | 25 | 85
6:48:00 | 43 | 25 | 85
6:49:00 | 43 | 25 | 85
6:50:00 | 43 | 25 | 85
6:51:00 | 43 | 25 | 85
6:52:00 | 42 | 25 | 85
6:53:00 | 42 | 25 | 85
6:54:00 | 42 | 25 | 85
6:55:00 | 42 | 25 | 85
6:56:00 | 42 | 25 | 85
6:57:00 | 42 | 25 | 85
6:58:00 | 42 | 25 | 85
6:59:00 | 42 | 25 | 85
7:00:00 | 42 | 25 | 85
7:01:00 | 42 | 25 | 85
7:02:00 | 42 | 25 | 85
7:03:00 | 42 | 25 | 85
7:04:00 | 41 | 25 | 85
7:05:00 | 41 | 25 | 85
7:06:00 | 41 | 25 | 85
7:07:00 | 41 | 25 | 85
7:08:00 | 41 | 25 | 85
7:09:00 | 41 | 25 | 85
7:10:00 | 41 | 25 | 85
7:11:00 | 41 | 25 | 85
7:12:00 | 41 | 25 | 85
7:13:00 | 41 | 25 | 85
7:14:00 | 41 | 25 | 85
7:15:00 | 41 | 25 | 86
7:16:00 | 41 | 25 | 86
7:17:00 | 41 | 25 | 86
7:18:00 | 40 | 25 | 86
7:19:00 | 40 | 25 | 86
7:20:00 | 40 | 25 | 86
7:21:00 | 40 | 25 | 86
7:22:00 | 40 | 25 | 86
7:23:00 | 40 | 26 | 86
7:24:00 | 40 | 25 | 86
7:25:00 | 40 | 25 | 86
7:26:00 | 40 | 25 | 86
7:27:00 | 40 | 25 | 86
7:28:00 | 40 | 25 | 86
7:29:00 | 40 | 25 | 86
7:30:00 | 40 | 25 | 86
7:31:00 | 39 | 25 | 86
7:32:00 | 39 | 25 | 86
7:33:00 | 39 | 25 | 86
7:34:00 | 39 | 25 | 86
7:35:00 | 39 | 25 | 86
7:36:00 | 39 | 25 | 86
7:37:00 | 39 | 25 | 86
7:38:00 | 39 | 25 | 86
7:39:00 | 39 | 25 | 86
7:40:00 | 39 | 25 | 86
7:41:00 | 39 | 25 | 86
7:42:00 | 39 | 25 | 86
7:43:00 | 39 | 25 | 86
7:44:00 | 39 | 25 | 86
7:45:00 | 39 | 25 | 86
7:46:00 | 38 | 25 | 86
7:47:00 | 38 | 25 | 86
7:48:00 | 38 | 25 | 86
7:49:00 | 38 | 25 | 86
7:50:00 | 38 | 25 | 86
7:51:00 | 38 | 25 | 86
7:52:00 | 38 | 25 | 86
7:53:00 | 38 | 25 | 86
7:54:00 | 38 | 25 | 86
7:55:00 | 38 | 25 | 86
7:56:00 | 38 | 25 | 86
7:57:00 | 38 | 25 | 86
7:58:00 | 38 | 26 | 86
7:59:00 | 38 | 25 | 86
8:00:00 | 38 | 25 | 86
8:01:00 | 38 | 25 | 86
8:02:00 | 37 | 25 | 86
8:03:00 | 37 | 25 | 86
8:04:00 | 37 | 25 | 86
8:05:00 | 37 | 25 | 86
8:06:00 | 37 | 25 | 86
8:07:00 | 37 | 25 | 86
8:08:00 | 37 | 25 | 86
8:09:00 | 37 | 25 | 86
8:10:00 | 37 | 25 | 86
8:11:00 | 37 | 25 | 86
8:12:00 | 37 | 25 | 86
8:13:00 | 37 | 25 | 86
8:14:00 | 37 | 25 | 86
8:15:00 | 37 | 25 | 86
8:16:00 | 37 | 25 | 86
8:17:00 | 37 | 25 | 86
8:18:00 | 37 | 25 | 86
8:19:00 | 36 | 25 | 86
8:20:00 | 36 | 25 | 86
8:21:00 | 36 | 25 | 86
8:22:00 | 36 | 25 | 86
8:23:00 | 36 | 25 | 86
8:24:00 | 36 | 25 | 86
8:25:00 | 36 | 25 | 86
8:26:00 | 36 | 25 | 86
8:27:00 | 36 | 25 | 95
8:28:00 | 36 | 25 | 100
8:29:00 | 36 | 25 | 98
8:30:00 | 36 | 25 | 97
8:31:00 | 36 | 25 | 97
8:32:00 | 36 | 25 | 97
8:33:00 | 36 | 25 | 98
8:34:00 | 36 | 25 | 98
8:35:00 | 36 | 25 | 98
8:36:00 | 36 | 25 | 98
8:37:00 | 35 | 25 | 98
8:38:00 | 36 | 25 | 99
8:39:00 | 35 | 25 | 99
8:40:00 | 35 | 25 | 97
8:41:00 | 35 | 25 | 97
8:42:00 | 35 | 25 | 97
8:43:00 | 35 | 25 | 97
8:44:00 | 35 | 25 | 97
8:45:00 | 35 | 25 | 97
8:46:00 | 35 | 25 | 96
8:47:00 | 35 | 25 | 96
8:48:00 | 35 | 25 | 96
8:49:00 | 35 | 25 | 95
8:50:00 | 35 | 25 | 95
8:51:00 | 35 | 25 | 95
8:52:00 | 35 | 25 | 95
8:53:00 | 35 | 25 | 95
8:54:00 | 35 | 25 | 95
8:55:00 | 35 | 25 | 95
8:56:00 | 35 | 25 | 95
8:57:00 | 35 | 25 | 95
8:58:00 | 34 | 25 | 95
8:59:00 | 34 | 25 | 95
9:00:00 | 34 | 25 | 95
9:01:00 | 34 | 25 | 102
9:02:00 | 34 | 25 | 100