## Sheet1
Колонка_1 | Колонка_2 | Колонка_3 | Колонка_4
--Test Summary--
Full Path and File Name
Instrument Name | 7222 #2
Instrument Type | Consistometer
Instrument Serial Number | 128
Test Start Date | 16.07.2002
Test Start Time | 16:05:04
Test Stop Date | 16.07.2002
Test Stop Time | 20:50:05
Test Length | 4:45:01
Final Sample Time Offset | 4:45:00
Controller Schedule Name
Sampling Period | 60 seconds
Comments | MPa: 25(30min) T:50(30min), new DiacelFL
Information | WellID
Information | Customer | Petro-Aliance
Information | CementClass | G
Information | CementMfr | Dyckerhoff
Information | Additives | 0.35%Diacel FL+0.7%D-19
Information | Density | 1940
Information | BHCT | 50
Information | BHST | 60
Information | FluidLoss
Information | JobType | Research
Calculated Value | Thickening_Time | 3:33:00
Calculated Value | Setting Time | 4:45:00
Initial Temperature (C) | 25 C
Final Temperature (C) | 53 C
Initial Pressure (MPa) | 1 MPa
Final Pressure (MPa) | 25 MPa
Initial Consistency (Bc) | 17 Bc
Final Consistency (Bc) | 99 Bc
--Data--
Time (HH:MM:SS) | Temperature (C) | Pressure (MPa) | Consistency (Bc)
0:00:00 | 25 | 1 | 17
0:01:00 | 25 | 2 | 17
0:02:00 | 25 | 3 | 18
0:03:00 | 25 | 4 | 16
0:04:00 | 25 | 5 | 16
0:05:00 | 26 | 6 | 19
0:06:00 | 26 | 7 | 19
0:07:00 | 27 | 7 | 18
0:08:00 | 27 | 8 | 16
0:09:00 | 28 | 9 | 23
0:10:00 | 29 | 10 | 18
0:11:00 | 30 | 11 | 18
0:12:00 | 31 | 12 | 18
0:13:00 | 32 | 13 | 19
0:14:00 | 33 | 14 | 19
0:15:00 | 35 | 14 | 20
0:16:00 | 36 | 15 | 17
0:17:00 | 37 | 16 | 18
0:18:00 | 38 | 17 | 20
0:19:00 | 40 | 17 | 19
0:20:00 | 41 | 18 | 23
0:21:00 | 42 | 19 | 19
0:22:00 | 43 | 19 | 17
0:23:00 | 44 | 20 | 18
0:24:00 | 45 | 20 | 18
0:25:00 | 46 | 21 | 18
0:26:00 | 47 | 22 | 18
0:27:00 | 48 | 23 | 19
0:28:00 | 49 | 23 | 19
0:29:00 | 50 | 24 | 21
0:30:00 | 50 | 25 | 22
0:31:00 | 51 | 25 | 21
0:32:00 | 52 | 26 | 22
0:33:00 | 52 | 26 | 22
0:34:00 | 53 | 26 | 21
0:35:00 | 53 | 26 | 21
0:36:00 | 54 | 25 | 20
0:37:00 | 54 | 25 | 24
0:38:00 | 54 | 25 | 24
0:39:00 | 54 | 25 | 23
0:40:00 | 54 | 25 | 21
0:41:00 | 53 | 25 | 21
0:42:00 | 53 | 25 | 21
0:43:00 | 53 | 25 | 21
0:44:00 | 53 | 25 | 21
0:45:00 | 52 | 25 | 21
0:46:00 | 52 | 25 | 20
0:47:00 | 51 | 25 | 19
0:48:00 | 51 | 25 | 18
0:49:00 | 51 | 25 | 19
0:50:00 | 51 | 25 | 18
0:51:00 | 50 | 25 | 18
0:52:00 | 50 | 25 | 18
0:53:00 | 50 | 25 | 17
0:54:00 | 50 | 25 | 17
0:55:00 | 50 | 25 | 17
0:56:00 | 50 | 25 | 17
0:57:00 | 50 | 26 | 17
0:58:00 | 50 | 26 | 17
0:59:00 | 50 | 26 | 17
1:00:00 | 50 | 26 | 17
1:01:00 | 50 | 26 | 19
1:02:00 | 50 | 26 | 19
1:03:00 | 50 | 26 | 23
1:04:00 | 50 | 26 | 28
1:05:00 | 50 | 26 | 21
1:06:00 | 50 | 26 | 23
1:07:00 | 50 | 26 | 19
1:08:00 | 50 | 26 | 17
1:09:00 | 50 | 26 | 16
1:10:00 | 50 | 26 | 18
1:11:00 | 50 | 26 | 17
1:12:00 | 50 | 26 | 20
1:13:00 | 50 | 26 | 19
1:14:00 | 50 | 26 | 18
1:15:00 | 50 | 26 | 18
1:16:00 | 50 | 26 | 16
1:17:00 | 50 | 26 | 15
1:18:00 | 50 | 26 | 15
1:19:00 | 50 | 26 | 15
1:20:00 | 50 | 26 | 15
1:21:00 | 50 | 26 | 15
1:22:00 | 50 | 26 | 16
1:23:00 | 50 | 26 | 16
1:24:00 | 50 | 26 | 16
1:25:00 | 50 | 26 | 15
1:26:00 | 50 | 26 | 15
1:27:00 | 50 | 26 | 15
1:28:00 | 50 | 26 | 15
1:29:00 | 50 | 26 | 16
1:30:00 | 50 | 26 | 16
1:31:00 | 50 | 26 | 16
1:32:00 | 50 | 26 | 16
1:33:00 | 50 | 26 | 16
1:34:00 | 50 | 26 | 16
1:35:00 | 50 | 26 | 16
1:36:00 | 50 | 26 | 16
1:37:00 | 50 | 26 | 16
1:38:00 | 50 | 26 | 16
1:39:00 | 50 | 26 | 16
1:40:00 | 50 | 26 | 16
1:41:00 | 50 | 26 | 16
1:42:00 | 50 | 26 | 16
1:43:00 | 50 | 26 | 16
1:44:00 | 50 | 26 | 16
1:45:00 | 50 | 26 | 16
1:46:00 | 50 | 26 | 15
1:47:00 | 50 | 26 | 16
1:48:00 | 50 | 26 | 16
1:49:00 | 50 | 26 | 16
1:50:00 | 50 | 26 | 16
1:51:00 | 50 | 26 | 16
1:52:00 | 50 | 26 | 16
1:53:00 | 50 | 26 | 16
1:54:00 | 50 | 26 | 16
1:55:00 | 50 | 26 | 15
1:56:00 | 50 | 26 | 15
1:57:00 | 50 | 26 | 15
1:58:00 | 50 | 26 | 15
1:59:00 | 50 | 26 | 15
2:00:00 | 50 | 26 | 15
2:01:00 | 50 | 26 | 15
2:02:00 | 50 | 26 | 15
2:03:00 | 50 | 26 | 15
2:04:00 | 50 | 26 | 15
2:05:00 | 50 | 26 | 15
2:06:00 | 50 | 26 | 15
2:07:00 | 50 | 26 | 15
2:08:00 | 50 | 26 | 15
2:09:00 | 50 | 26 | 15
2:10:00 | 50 | 26 | 15
2:11:00 | 50 | 26 | 15
2:12:00 | 50 | 26 | 14
2:13:00 | 50 | 26 | 14
2:14:00 | 50 | 26 | 14
2:15:00 | 50 | 26 | 14
2:16:00 | 50 | 26 | 14
2:17:00 | 50 | 26 | 15
2:18:00 | 50 | 26 | 15
2:19:00 | 50 | 26 | 15
2:20:00 | 50 | 26 | 15
2:21:00 | 50 | 26 | 15
2:22:00 | 50 | 26 | 14
2:23:00 | 50 | 26 | 14
2:24:00 | 50 | 26 | 14
2:25:00 | 50 | 26 | 14
2:26:00 | 50 | 26 | 14
2:27:00 | 50 | 26 | 15
2:28:00 | 50 | 26 | 15
2:29:00 | 50 | 26 | 15
2:30:00 | 50 | 26 | 15
2:31:00 | 50 | 26 | 15
2:32:00 | 50 | 26 | 15
2:33:00 | 50 | 26 | 15
2:34:00 | 50 | 26 | 15
2:35:00 | 50 | 26 | 15
2:36:00 | 50 | 26 | 15
2:37:00 | 50 | 26 | 15
2:38:00 | 50 | 26 | 15
2:39:00 | 50 | 26 | 15
2:40:00 | 50 | 26 | 15
2:41:00 | 50 | 26 | 15
2:42:00 | 50 | 26 | 15
2:43:00 | 50 | 26 | 15
2:44:00 | 50 | 26 | 15
2:45:00 | 50 | 26 | 16
2:46:00 | 50 | 26 | 16
2:47:00 | 50 | 26 | 16
2:48:00 | 50 | 26 | 16
2:49:00 | 50 | 26 | 17
2:50:00 | 50 | 26 | 17
2:51:00 | 50 | 26 | 17
2:52:00 | 50 | 26 | 17
2:53:00 | 50 | 26 | 17
2:54:00 | 50 | 26 | 17
2:55:00 | 50 | 26 | 17
2:56:00 | 50 | 26 | 17
2:57:00 | 50 | 26 | 18
2:58:00 | 50 | 26 | 18
2:59:00 | 50 | 26 | 18
3:00:00 | 50 | 26 | 18
3:01:00 | 50 | 26 | 19
3:02:00 | 50 | 26 | 19
3:03:00 | 50 | 26 | 19
3:04:00 | 50 | 26 | 19
3:05:00 | 50 | 26 | 19
3:06:00 | 50 | 26 | 20
3:07:00 | 50 | 26 | 20
3:08:00 | 50 | 26 | 20
3:09:00 | 50 | 26 | 21
3:10:00 | 50 | 26 | 22
3:11:00 | 50 | 26 | 22
3:12:00 | 50 | 26 | 22
3:13:00 | 50 | 26 | 22
3:14:00 | 50 | 26 | 23
3:15:00 | 50 | 26 | 24
3:16:00 | 50 | 26 | 24
3:17:00 | 50 | 26 | 25
3:18:00 | 50 | 26 | 26
3:19:00 | 50 | 26 | 28
3:20:00 | 50 | 26 | 30
3:21:00 | 50 | 26 | 32
3:22:00 | 50 | 26 | 33
3:23:00 | 50 | 26 | 34
3:24:00 | 50 | 25 | 36
3:25:00 | 50 | 26 | 39
3:26:00 | 50 | 26 | 42
3:27:00 | 50 | 26 | 46
3:28:00 | 50 | 26 | 49
3:29:00 | 50 | 25 | 54
3:30:00 | 50 | 25 | 65
3:31:00 | 50 | 26 | 68
3:32:00 | 50 | 25 | 79
3:33:00 | 50 | 25 | 83
3:34:00 | 50 | 25 | 83
3:35:00 | 50 | 25 | 85
3:36:00 | 50 | 25 | 89
3:37:00 | 50 | 25 | 102
3:38:00 | 50 | 25 | 98
3:39:00 | 50 | 25 | 97
3:40:00 | 50 | 25 | 97
3:41:00 | 50 | 25 | 97
3:42:00 | 50 | 25 | 96
3:43:00 | 50 | 25 | 96
3:44:00 | 50 | 25 | 96
3:45:00 | 50 | 25 | 96
3:46:00 | 50 | 25 | 96
3:47:00 | 50 | 25 | 96
3:48:00 | 50 | 25 | 96
3:49:00 | 50 | 25 | 96
3:50:00 | 50 | 25 | 96
3:51:00 | 50 | 25 | 96
3:52:00 | 50 | 25 | 96
3:53:00 | 50 | 25 | 96
3:54:00 | 50 | 25 | 96
3:55:00 | 50 | 25 | 96
3:56:00 | 50 | 25 | 96
3:57:00 | 50 | 25 | 96
3:58:00 | 50 | 25 | 96
3:59:00 | 50 | 25 | 96
4:00:00 | 50 | 25 | 96
4:01:00 | 50 | 25 | 96
4:02:00 | 50 | 25 | 96
4:03:00 | 50 | 25 | 96
4:04:00 | 50 | 25 | 96
4:05:00 | 50 | 25 | 96
4:06:00 | 50 | 25 | 96
4:07:00 | 50 | 25 | 96
4:08:00 | 50 | 25 | 96
4:09:00 | 50 | 25 | 96
4:10:00 | 50 | 25 | 97
4:11:00 | 50 | 25 | 97
4:12:00 | 50 | 25 | 97
4:13:00 | 50 | 25 | 97
4:14:00 | 50 | 25 | 96
4:15:00 | 50 | 25 | 97
4:16:00 | 50 | 25 | 97
4:17:00 | 50 | 25 | 97
4:18:00 | 51 | 25 | 97
4:19:00 | 51 | 25 | 97
4:20:00 | 51 | 25 | 97
4:21:00 | 51 | 25 | 97
4:22:00 | 51 | 25 | 97
4:23:00 | 51 | 25 | 97
4:24:00 | 51 | 25 | 97
4:25:00 | 51 | 25 | 97
4:26:00 | 51 | 25 | 97
4:27:00 | 51 | 25 | 97
4:28:00 | 51 | 25 | 98
4:29:00 | 51 | 25 | 98
4:30:00 | 51 | 25 | 98
4:31:00 | 51 | 25 | 98
4:32:00 | 52 | 25 | 98
4:33:00 | 52 | 25 | 98
4:34:00 | 52 | 25 | 98
4:35:00 | 52 | 25 | 98
4:36:00 | 52 | 25 | 98
4:37:00 | 52 | 25 | 98
4:38:00 | 52 | 25 | 98
4:39:00 | 52 | 25 | 98
4:40:00 | 52 | 25 | 98
4:41:00 | 52 | 25 | 98
4:42:00 | 53 | 25 | 98
4:43:00 | 53 | 25 | 98
4:44:00 | 53 | 25 | 100
4:45:00 | 53 | 25 | 99