## Sheet1
Колонка_1 | Колонка_2 | Колонка_3 | Колонка_4
--Test Summary--
Full Path and File Name
Instrument Name | 7222 #2
Instrument Type | Consistometer
Instrument Serial Number | 128
Test Start Date | 01.08.2002
Test Start Time | 9:41:12
Test Stop Date | 01.08.2002
Test Stop Time | 13:23:24
Test Length | 3:42:12
Final Sample Time Offset | 3:42:00
Controller Schedule Name
Sampling Period | 60 seconds
Comments | MPa: 30(30min) T:55(30min); all dry blend
Information | WellID
Information | Customer | Petro-Aliance
Information | CementClass | G
Information | CementMfr | Dyckerhoff
Information | Additives | 0.5%Diacel FL+0.25%Diacel RPM+0.05%HTR-100
Information | Density | 1940
Information | BHCT | 55
Information | BHST | 65
Information | FluidLoss | 83cc/30min
Information | JobType | Research
Calculated Value | Thickening_Time | 3:41:00
Calculated Value | Setting Time | N/A
Initial Temperature (C) | 27 C
Final Temperature (C) | 56 C
Initial Pressure (MPa) | 2 MPa
Final Pressure (MPa) | 30 MPa
Initial Consistency (Bc) | 17 Bc
Final Consistency (Bc) | 73 Bc
--Data--
Time (HH:MM:SS) | Temperature (C) | Pressure (MPa) | Consistency (Bc)
0:00:00 | 27 | 2 | 17
0:01:00 | 27 | 3 | 17
0:02:00 | 27 | 4 | 17
0:03:00 | 27 | 5 | 17
0:04:00 | 27 | 6 | 18
0:05:00 | 27 | 7 | 18
0:06:00 | 28 | 8 | 18
0:07:00 | 28 | 9 | 20
0:08:00 | 29 | 10 | 19
0:09:00 | 29 | 11 | 22
0:10:00 | 30 | 12 | 20
0:11:00 | 31 | 13 | 19
0:12:00 | 32 | 14 | 19
0:13:00 | 34 | 15 | 18
0:14:00 | 35 | 16 | 19
0:15:00 | 37 | 17 | 18
0:16:00 | 38 | 18 | 17
0:17:00 | 40 | 19 | 17
0:18:00 | 42 | 20 | 18
0:19:00 | 44 | 20 | 18
0:20:00 | 46 | 21 | 19
0:21:00 | 47 | 22 | 18
0:22:00 | 49 | 23 | 17
0:23:00 | 50 | 23 | 17
0:24:00 | 52 | 24 | 18
0:25:00 | 53 | 25 | 17
0:26:00 | 54 | 26 | 17
0:27:00 | 55 | 27 | 18
0:28:00 | 56 | 28 | 18
0:29:00 | 57 | 29 | 18
0:30:00 | 58 | 30 | 18
0:31:00 | 58 | 30 | 18
0:32:00 | 59 | 30 | 18
0:33:00 | 59 | 30 | 17
0:34:00 | 60 | 30 | 17
0:35:00 | 60 | 30 | 18
0:36:00 | 60 | 30 | 17
0:37:00 | 60 | 30 | 18
0:38:00 | 60 | 30 | 17
0:39:00 | 60 | 30 | 17
0:40:00 | 60 | 30 | 17
0:41:00 | 59 | 30 | 17
0:42:00 | 59 | 30 | 17
0:43:00 | 58 | 30 | 17
0:44:00 | 58 | 30 | 17
0:45:00 | 57 | 30 | 16
0:46:00 | 57 | 30 | 17
0:47:00 | 56 | 30 | 17
0:48:00 | 56 | 30 | 17
0:49:00 | 55 | 31 | 17
0:50:00 | 55 | 31 | 16
0:51:00 | 54 | 31 | 17
0:52:00 | 54 | 31 | 16
0:53:00 | 54 | 31 | 16
0:54:00 | 54 | 31 | 17
0:55:00 | 54 | 31 | 17
0:56:00 | 54 | 31 | 17
0:57:00 | 54 | 31 | 17
0:58:00 | 54 | 31 | 17
0:59:00 | 54 | 31 | 17
1:00:00 | 54 | 31 | 17
1:01:00 | 54 | 31 | 16
1:02:00 | 55 | 31 | 16
1:03:00 | 55 | 31 | 16
1:04:00 | 55 | 31 | 17
1:05:00 | 55 | 31 | 16
1:06:00 | 56 | 31 | 17
1:07:00 | 56 | 31 | 17
1:08:00 | 56 | 31 | 17
1:09:00 | 56 | 31 | 17
1:10:00 | 56 | 31 | 17
1:11:00 | 57 | 31 | 16
1:12:00 | 57 | 31 | 17
1:13:00 | 57 | 31 | 17
1:14:00 | 57 | 30 | 17
1:15:00 | 57 | 30 | 17
1:16:00 | 57 | 30 | 16
1:17:00 | 57 | 30 | 17
1:18:00 | 57 | 30 | 17
1:19:00 | 56 | 30 | 17
1:20:00 | 56 | 30 | 17
1:21:00 | 56 | 30 | 17
1:22:00 | 56 | 30 | 17
1:23:00 | 56 | 30 | 17
1:24:00 | 56 | 30 | 17
1:25:00 | 55 | 30 | 17
1:26:00 | 55 | 30 | 17
1:27:00 | 55 | 30 | 17
1:28:00 | 55 | 30 | 17
1:29:00 | 55 | 30 | 17
1:30:00 | 55 | 30 | 17
1:31:00 | 55 | 30 | 18
1:32:00 | 55 | 30 | 18
1:33:00 | 55 | 31 | 18
1:34:00 | 55 | 31 | 18
1:35:00 | 55 | 31 | 18
1:36:00 | 55 | 31 | 18
1:37:00 | 55 | 31 | 18
1:38:00 | 55 | 31 | 18
1:39:00 | 55 | 31 | 18
1:40:00 | 55 | 31 | 18
1:41:00 | 55 | 31 | 18
1:42:00 | 56 | 31 | 18
1:43:00 | 56 | 31 | 18
1:44:00 | 56 | 31 | 18
1:45:00 | 56 | 31 | 18
1:46:00 | 56 | 31 | 18
1:47:00 | 56 | 31 | 17
1:48:00 | 56 | 31 | 17
1:49:00 | 56 | 31 | 17
1:50:00 | 56 | 31 | 17
1:51:00 | 56 | 31 | 17
1:52:00 | 56 | 31 | 17
1:53:00 | 56 | 31 | 17
1:54:00 | 56 | 31 | 17
1:55:00 | 56 | 31 | 17
1:56:00 | 56 | 31 | 17
1:57:00 | 56 | 31 | 17
1:58:00 | 56 | 31 | 17
1:59:00 | 56 | 31 | 17
2:00:00 | 56 | 31 | 18
2:01:00 | 56 | 31 | 18
2:02:00 | 56 | 31 | 18
2:03:00 | 56 | 31 | 18
2:04:00 | 55 | 31 | 18
2:05:00 | 55 | 31 | 18
2:06:00 | 55 | 31 | 18
2:07:00 | 55 | 31 | 18
2:08:00 | 55 | 31 | 18
2:09:00 | 55 | 31 | 18
2:10:00 | 55 | 31 | 18
2:11:00 | 55 | 31 | 18
2:12:00 | 55 | 31 | 18
2:13:00 | 55 | 31 | 18
2:14:00 | 55 | 31 | 19
2:15:00 | 55 | 31 | 18
2:16:00 | 55 | 31 | 18
2:17:00 | 55 | 31 | 18
2:18:00 | 55 | 31 | 18
2:19:00 | 55 | 31 | 18
2:20:00 | 56 | 31 | 18
2:21:00 | 55 | 31 | 18
2:22:00 | 56 | 31 | 18
2:23:00 | 56 | 31 | 18
2:24:00 | 56 | 31 | 18
2:25:00 | 56 | 31 | 17
2:26:00 | 56 | 31 | 17
2:27:00 | 56 | 31 | 17
2:28:00 | 56 | 31 | 17
2:29:00 | 56 | 31 | 17
2:30:00 | 56 | 31 | 17
2:31:00 | 56 | 31 | 17
2:32:00 | 56 | 31 | 17
2:33:00 | 56 | 31 | 17
2:34:00 | 56 | 31 | 17
2:35:00 | 56 | 31 | 17
2:36:00 | 56 | 31 | 18
2:37:00 | 56 | 31 | 18
2:38:00 | 56 | 31 | 17
2:39:00 | 56 | 31 | 18
2:40:00 | 56 | 31 | 18
2:41:00 | 56 | 31 | 18
2:42:00 | 55 | 31 | 18
2:43:00 | 55 | 31 | 18
2:44:00 | 56 | 31 | 18
2:45:00 | 55 | 31 | 18
2:46:00 | 55 | 31 | 18
2:47:00 | 55 | 31 | 18
2:48:00 | 55 | 31 | 18
2:49:00 | 55 | 31 | 19
2:50:00 | 55 | 31 | 19
2:51:00 | 55 | 31 | 19
2:52:00 | 55 | 31 | 19
2:53:00 | 55 | 31 | 19
2:54:00 | 55 | 31 | 19
2:55:00 | 55 | 31 | 20
2:56:00 | 56 | 31 | 20
2:57:00 | 55 | 31 | 20
2:58:00 | 56 | 31 | 21
2:59:00 | 56 | 31 | 21
3:00:00 | 56 | 31 | 21
3:01:00 | 56 | 31 | 21
3:02:00 | 56 | 31 | 21
3:03:00 | 56 | 31 | 22
3:04:00 | 56 | 31 | 23
3:05:00 | 56 | 31 | 24
3:06:00 | 56 | 31 | 24
3:07:00 | 56 | 31 | 24
3:08:00 | 56 | 31 | 24
3:09:00 | 56 | 31 | 24
3:10:00 | 56 | 31 | 25
3:11:00 | 56 | 31 | 25
3:12:00 | 56 | 31 | 24
3:13:00 | 56 | 31 | 26
3:14:00 | 56 | 31 | 27
3:15:00 | 56 | 31 | 28
3:16:00 | 56 | 31 | 29
3:17:00 | 56 | 31 | 30
3:18:00 | 56 | 31 | 32
3:19:00 | 56 | 31 | 32
3:20:00 | 56 | 31 | 34
3:21:00 | 56 | 30 | 36
3:22:00 | 56 | 31 | 38
3:23:00 | 56 | 30 | 39
3:24:00 | 56 | 30 | 42
3:25:00 | 56 | 30 | 44
3:26:00 | 56 | 30 | 47
3:27:00 | 56 | 30 | 49
3:28:00 | 56 | 30 | 50
3:29:00 | 56 | 30 | 53
3:30:00 | 56 | 30 | 55
3:31:00 | 56 | 30 | 57
3:32:00 | 56 | 30 | 59
3:33:00 | 56 | 30 | 61
3:34:00 | 56 | 30 | 62
3:35:00 | 56 | 30 | 64
3:36:00 | 56 | 30 | 65
3:37:00 | 56 | 30 | 67
3:38:00 | 56 | 30 | 67
3:39:00 | 56 | 30 | 69
3:40:00 | 56 | 30 | 70
3:41:00 | 56 | 30 | 71
3:42:00 | 56 | 30 | 73