## Sheet1
Колонка_1 | Колонка_2 | Колонка_3 | Колонка_4
--Test Summary--
Full Path and File Name
Instrument Name | 7222 #2
Instrument Type | Consistometer
Instrument Serial Number | 128
Test Start Date | 25.07.2002
Test Start Time | 14:06:32
Test Stop Date | 25.07.2002
Test Stop Time | 16:09:33
Test Length | 2:03:01
Final Sample Time Offset | 2:03:00
Controller Schedule Name
Sampling Period | 60 seconds
Comments | MPa: 55(40min); T: 50C(10min), 97C(30min), tap water, cement from Sovetsky, dry-blending
Information | WellID
Information | Customer | Ugansk
Information | CementClass | G
Information | CementMfr | Dyckerhoff
Information | Additives | 0.9%Diacel FL+0.5%Diacel RPM+0.4%HTR-100
Information | Density | 1940
Information | BHCT | 97
Information | BHST | 102
Information | FluidLoss
Information | JobType | Hesitation Squeeze
Calculated Value | Thickening_Time | N/A
Calculated Value | Setting Time | N/A
Initial Temperature (C) | 25 C
Final Temperature (C) | 98 C
Initial Pressure (MPa) | 3 MPa
Final Pressure (MPa) | 55 MPa
Initial Consistency (Bc) | 14 Bc
Final Consistency (Bc) | -0 Bc
--Data--
Time (HH:MM:SS) | Temperature (C) | Pressure (MPa) | Consistency (Bc)
0:00:00 | 25 | 3 | 14
0:01:00 | 25 | 3 | 15
0:02:00 | 25 | 5 | 14
0:03:00 | 25 | 6 | 15
0:04:00 | 26 | 8 | 15
0:05:00 | 27 | 10 | 15
0:06:00 | 29 | 11 | 15
0:07:00 | 31 | 12 | 16
0:08:00 | 33 | 14 | 17
0:09:00 | 35 | 15 | 17
0:10:00 | 38 | 16 | 17
0:11:00 | 42 | 17 | 17
0:12:00 | 45 | 19 | 16
0:13:00 | 48 | 20 | 15
0:14:00 | 52 | 21 | 15
0:15:00 | 55 | 23 | 15
0:16:00 | 57 | 24 | 15
0:17:00 | 60 | 25 | 14
0:18:00 | 62 | 27 | 14
0:19:00 | 64 | 28 | 14
0:20:00 | 66 | 29 | 14
0:21:00 | 68 | 30 | 13
0:22:00 | 70 | 31 | 14
0:23:00 | 72 | 33 | 14
0:24:00 | 73 | 34 | 14
0:25:00 | 75 | 35 | 14
0:26:00 | 76 | 37 | 14
0:27:00 | 77 | 38 | 14
0:28:00 | 79 | 39 | 14
0:29:00 | 80 | 40 | 14
0:30:00 | 81 | 42 | 14
0:31:00 | 82 | 43 | 14
0:32:00 | 84 | 45 | 14
0:33:00 | 85 | 46 | 14
0:34:00 | 86 | 48 | 14
0:35:00 | 88 | 49 | 14
0:36:00 | 89 | 50 | 14
0:37:00 | 90 | 52 | 14
0:38:00 | 92 | 53 | 14
0:39:00 | 93 | 55 | 13
0:40:00 | 95 | 56 | 13
0:41:00 | 95 | 56 | 14
0:42:00 | 95 | 56 | 13
0:43:00 | 95 | 56 | 12
0:44:00 | 95 | 56 | 12
0:45:00 | 96 | 56 | 12
0:46:00 | 96 | 56 | 12
0:47:00 | 96 | 56 | 12
0:48:00 | 97 | 56 | 11
0:49:00 | 97 | 56 | 11
0:50:00 | 98 | 56 | 11
0:51:00 | 105 | 55 | 11
0:52:00 | 106 | 55 | 11
0:53:00 | 107 | 55 | 11
0:54:00 | 107 | 55 | 10
0:55:00 | 107 | 55 | 8
0:56:00 | 107 | 55 | 8
0:57:00 | 107 | 55 | 8
0:58:00 | 107 | 55 | 8
0:59:00 | 107 | 55 | 8
1:00:00 | 107 | 55 | 8
1:01:00 | 107 | 55 | 8
1:02:00 | 107 | 55 | 9
1:03:00 | 107 | 55 | 8
1:04:00 | 107 | 55 | 8
1:05:00 | 107 | 55 | 19
1:06:00 | 105 | 55 | 19
1:07:00 | 103 | 55 | 18
1:08:00 | 101 | 55 | 25
1:09:00 | 100 | 55 | 21
1:10:00 | 98 | 55 | 19
1:11:00 | 98 | 55 | 18
1:12:00 | 98 | 55 | 18
1:13:00 | 98 | 55 | 18
1:14:00 | 98 | 55 | 19
1:15:00 | 98 | 55 | 19
1:16:00 | 98 | 55 | 19
1:17:00 | 97 | 55 | 19
1:18:00 | 97 | 55 | 19
1:19:00 | 97 | 55 | 18
1:20:00 | 97 | 55 | 26
1:21:00 | 95 | 56 | 18
1:22:00 | 93 | 56 | 17
1:23:00 | 93 | 56 | 16
1:24:00 | 92 | 56 | 16
1:25:00 | 92 | 56 | 11
1:26:00 | 92 | 56 | 11
1:27:00 | 92 | 56 | 11
1:28:00 | 92 | 56 | 11
1:29:00 | 92 | 56 | 11
1:30:00 | 92 | 56 | 9
1:31:00 | 92 | 56 | 11
1:32:00 | 92 | 56 | 11
1:33:00 | 93 | 56 | 10
1:34:00 | 93 | 56 | 11
1:35:00 | 93 | 56 | 30
1:36:00 | 97 | 55 | 21
1:37:00 | 98 | 55 | 9
1:38:00 | 99 | 55 | 5
1:39:00 | 99 | 55 | 6
1:40:00 | 100 | 55 | 15
1:41:00 | 100 | 55 | 15
1:42:00 | 100 | 55 | 15
1:43:00 | 100 | 55 | 15
1:44:00 | 100 | 55 | 15
1:45:00 | 100 | 55 | 15
1:46:00 | 100 | 55 | 15
1:47:00 | 100 | 55 | 15
1:48:00 | 100 | 55 | 15
1:49:00 | 101 | 55 | 15
1:50:00 | 101 | 55 | 26
1:51:00 | 102 | 55 | 19
1:52:00 | 101 | 55 | 7
1:53:00 | 100 | 55 | 19
1:54:00 | 100 | 55 | 18
1:55:00 | 99 | 55 | 3
1:56:00 | 99 | 55 | 0
1:57:00 | 99 | 55 | 0
1:58:00 | 99 | 55 | -0
1:59:00 | 99 | 55 | 0
2:00:00 | 99 | 55 | 0
2:01:00 | 98 | 55 | 1
2:02:00 | 98 | 55 | -0
2:03:00 | 98 | 55 | -0