## Sheet1
Колонка_1 | Колонка_2 | Колонка_3 | Колонка_4
--Test Summary--
Full Path and File Name
Instrument Name | 7222 #2
Instrument Type | Consistometer
Instrument Serial Number | 128
Test Start Date | 10.06.2002
Test Start Time | 22:39:13
Test Stop Date | 11.06.2002
Test Stop Time | 0:44:06
Test Length | 2:04:53
Final Sample Time Offset | 2:04:00
Controller Schedule Name
Sampling Period | 60 seconds
Comments | MPa: 60(60min); 140C(60min); HTR-100 premix, tap water
Information | WellID
Information | Customer
Information | CementClass | G
Information | CementMfr | Dyckerhoff
Information | Additives | 30%SF+0.5%HTR-100 bwoc (0.385%bwodb)
Information | Density | 1950
Information | BHCT | 140
Information | BHST | 160
Information | FluidLoss
Information | JobType | Research
Calculated Value | Thickening_Time | 2:02:00
Calculated Value | Setting Time | N/A
Initial Temperature (C) | 23 C
Final Temperature (C) | 144 C
Initial Pressure (MPa) | 2 MPa
Final Pressure (MPa) | 60 MPa
Initial Consistency (Bc) | 13 Bc
Final Consistency (Bc) | 95 Bc
--Data--
Time (HH:MM:SS) | Temperature (C) | Pressure (MPa) | Consistency (Bc)
0:00:00 | 23 | 2 | 13
0:01:00 | 23 | 3 | 13
0:02:00 | 23 | 4 | 13
0:03:00 | 24 | 5 | 13
0:04:00 | 24 | 7 | 13
0:05:00 | 25 | 8 | 13
0:06:00 | 26 | 9 | 13
0:07:00 | 28 | 10 | 13
0:08:00 | 30 | 11 | 13
0:09:00 | 33 | 12 | 13
0:10:00 | 36 | 13 | 13
0:11:00 | 39 | 13 | 13
0:12:00 | 42 | 14 | 13
0:13:00 | 46 | 16 | 13
0:14:00 | 50 | 16 | 13
0:15:00 | 53 | 17 | 14
0:16:00 | 56 | 19 | 13
0:17:00 | 59 | 19 | 13
0:18:00 | 62 | 20 | 13
0:19:00 | 65 | 21 | 13
0:20:00 | 68 | 22 | 14
0:21:00 | 71 | 23 | 13
0:22:00 | 73 | 24 | 13
0:23:00 | 76 | 25 | 13
0:24:00 | 78 | 26 | 13
0:25:00 | 81 | 27 | 13
0:26:00 | 83 | 28 | 13
0:27:00 | 86 | 29 | 13
0:28:00 | 88 | 30 | 13
0:29:00 | 90 | 31 | 13
0:30:00 | 93 | 32 | 13
0:31:00 | 95 | 33 | 13
0:32:00 | 97 | 34 | 13
0:33:00 | 100 | 35 | 13
0:34:00 | 102 | 36 | 13
0:35:00 | 104 | 37 | 13
0:36:00 | 106 | 38 | 13
0:37:00 | 108 | 39 | 13
0:38:00 | 111 | 40 | 12
0:39:00 | 113 | 41 | 12
0:40:00 | 115 | 42 | 12
0:41:00 | 118 | 42 | 12
0:42:00 | 120 | 44 | 12
0:43:00 | 122 | 45 | 12
0:44:00 | 124 | 45 | 12
0:45:00 | 126 | 46 | 12
0:46:00 | 128 | 47 | 12
0:47:00 | 129 | 48 | 12
0:48:00 | 131 | 49 | 12
0:49:00 | 132 | 50 | 12
0:50:00 | 133 | 51 | 12
0:51:00 | 134 | 52 | 12
0:52:00 | 135 | 53 | 12
0:53:00 | 136 | 54 | 12
0:54:00 | 136 | 54 | 12
0:55:00 | 137 | 55 | 12
0:56:00 | 138 | 56 | 12
0:57:00 | 139 | 57 | 12
0:58:00 | 140 | 58 | 12
0:59:00 | 140 | 59 | 12
1:00:00 | 141 | 60 | 11
1:01:00 | 142 | 61 | 11
1:02:00 | 143 | 61 | 11
1:03:00 | 143 | 61 | 11
1:04:00 | 144 | 61 | 11
1:05:00 | 145 | 61 | 11
1:06:00 | 145 | 61 | 11
1:07:00 | 145 | 61 | 11
1:08:00 | 145 | 60 | 11
1:09:00 | 145 | 60 | 11
1:10:00 | 145 | 60 | 11
1:11:00 | 145 | 60 | 11
1:12:00 | 145 | 60 | 11
1:13:00 | 145 | 60 | 11
1:14:00 | 145 | 60 | 11
1:15:00 | 144 | 60 | 11
1:16:00 | 144 | 60 | 11
1:17:00 | 143 | 60 | 11
1:18:00 | 143 | 60 | 10
1:19:00 | 143 | 60 | 11
1:20:00 | 142 | 60 | 10
1:21:00 | 142 | 60 | 10
1:22:00 | 141 | 60 | 10
1:23:00 | 141 | 60 | 10
1:24:00 | 140 | 60 | 10
1:25:00 | 140 | 60 | 10
1:26:00 | 140 | 60 | 10
1:27:00 | 140 | 60 | 10
1:28:00 | 140 | 60 | 10
1:29:00 | 140 | 60 | 10
1:30:00 | 140 | 61 | 10
1:31:00 | 140 | 61 | 10
1:32:00 | 140 | 61 | 10
1:33:00 | 140 | 61 | 10
1:34:00 | 140 | 60 | 10
1:35:00 | 140 | 60 | 10
1:36:00 | 140 | 60 | 10
1:37:00 | 140 | 60 | 10
1:38:00 | 140 | 60 | 10
1:39:00 | 140 | 60 | 10
1:40:00 | 140 | 60 | 10
1:41:00 | 140 | 60 | 9
1:42:00 | 140 | 60 | 10
1:43:00 | 140 | 60 | 10
1:44:00 | 140 | 60 | 10
1:45:00 | 140 | 60 | 10
1:46:00 | 140 | 60 | 10
1:47:00 | 140 | 60 | 9
1:48:00 | 140 | 60 | 10
1:49:00 | 140 | 60 | 10
1:50:00 | 140 | 60 | 10
1:51:00 | 140 | 60 | 10
1:52:00 | 140 | 60 | 10
1:53:00 | 140 | 60 | 10
1:54:00 | 141 | 60 | 14
1:55:00 | 143 | 60 | 23
1:56:00 | 144 | 60 | 39
1:57:00 | 145 | 60 | 62
1:58:00 | 146 | 60 | 62
1:59:00 | 146 | 60 | 62
2:00:00 | 146 | 60 | 69
2:01:00 | 146 | 60 | 72
2:02:00 | 146 | 60 | 76
2:03:00 | 145 | 60 | 86
2:04:00 | 144 | 60 | 95