## Sheet1
Колонка_1 | Колонка_2 | Колонка_3 | Колонка_4
--Test Summary--
Full Path and File Name
Instrument Name | 7222 #2
Instrument Type | Consistometer
Instrument Serial Number | 128
Test Start Date | 13.06.2002
Test Start Time | 23:38:17
Test Stop Date | 14.06.2002
Test Stop Time | 0:43:11
Test Length | 1:04:54
Final Sample Time Offset | 1:04:00
Controller Schedule Name
Sampling Period | 60 seconds
Comments | MPa: 60(60min); T: 120C(40min); 140C(20min); tap water, premix HTR-200
Information | WellID
Information | Customer | LUKOIL
Information | CementClass | G
Information | CementMfr | Dyckerhoff
Information | Additives | 30%SF+0.8%HTR-200 bwoc (0.615%bwodb)
Information | Density | 1950
Information | BHCT | 140
Information | BHST | 160
Information | FluidLoss
Information | JobType | Research
Calculated Value | Thickening_Time | 1:03:00
Calculated Value | Setting Time | N/A
Initial Temperature (C) | 24 C
Final Temperature (C) | 155 C
Initial Pressure (MPa) | 1 MPa
Final Pressure (MPa) | 60 MPa
Initial Consistency (Bc) | 12 Bc
Final Consistency (Bc) | 90 Bc
--Data--
Time (HH:MM:SS) | Temperature (C) | Pressure (MPa) | Consistency (Bc)
0:00:00 | 24 | 1 | 12
0:01:00 | 24 | 3 | 12
0:02:00 | 24 | 4 | 12
0:03:00 | 25 | 5 | 13
0:04:00 | 25 | 7 | 13
0:05:00 | 26 | 7 | 13
0:06:00 | 28 | 8 | 14
0:07:00 | 29 | 10 | 14
0:08:00 | 31 | 10 | 14
0:09:00 | 34 | 11 | 14
0:10:00 | 36 | 12 | 14
0:11:00 | 40 | 14 | 14
0:12:00 | 43 | 14 | 13
0:13:00 | 46 | 15 | 14
0:14:00 | 50 | 16 | 16
0:15:00 | 53 | 18 | 16
0:16:00 | 56 | 18 | 17
0:17:00 | 59 | 19 | 17
0:18:00 | 61 | 20 | 16
0:19:00 | 64 | 21 | 16
0:20:00 | 67 | 22 | 16
0:21:00 | 70 | 23 | 15
0:22:00 | 73 | 24 | 15
0:23:00 | 76 | 25 | 16
0:24:00 | 79 | 26 | 16
0:25:00 | 81 | 27 | 16
0:26:00 | 84 | 28 | 15
0:27:00 | 86 | 29 | 15
0:28:00 | 89 | 30 | 15
0:29:00 | 91 | 31 | 16
0:30:00 | 93 | 32 | 15
0:31:00 | 95 | 33 | 16
0:32:00 | 97 | 34 | 16
0:33:00 | 99 | 35 | 16
0:34:00 | 102 | 36 | 16
0:35:00 | 104 | 36 | 16
0:36:00 | 106 | 37 | 16
0:37:00 | 109 | 39 | 17
0:38:00 | 111 | 39 | 17
0:39:00 | 113 | 40 | 17
0:40:00 | 115 | 41 | 18
0:41:00 | 117 | 42 | 17
0:42:00 | 119 | 43 | 18
0:43:00 | 121 | 44 | 16
0:44:00 | 123 | 45 | 16
0:45:00 | 125 | 46 | 16
0:46:00 | 127 | 47 | 17
0:47:00 | 128 | 48 | 17
0:48:00 | 129 | 49 | 17
0:49:00 | 131 | 50 | 17
0:50:00 | 132 | 51 | 16
0:51:00 | 133 | 52 | 17
0:52:00 | 134 | 53 | 16
0:53:00 | 135 | 54 | 16
0:54:00 | 136 | 54 | 15
0:55:00 | 137 | 55 | 16
0:56:00 | 138 | 56 | 16
0:57:00 | 138 | 57 | 15
0:58:00 | 140 | 58 | 15
0:59:00 | 141 | 59 | 15
1:00:00 | 142 | 60 | 16
1:01:00 | 146 | 60 | 29
1:02:00 | 151 | 60 | 91
1:03:00 | 154 | 60 | 90
1:04:00 | 155 | 60 | 90