## Sheet1
Колонка_1 | Колонка_2 | Колонка_3 | Колонка_4
--Test Summary--
Full Path and File Name
Instrument Name | 7222 #2
Instrument Type | Consistometer
Instrument Serial Number | 128
Test Start Date | 07.02.2002
Test Start Time | 21:39:29
Test Stop Date | 08.02.2002
Test Stop Time | 2:12:46
Test Length | 4:33:17
Final Sample Time Offset | 4:33:00
Controller Schedule Name
Sampling Period | 60 seconds
Comments | MPa: 37(50min); T: 80C(40min), 90C(10min); tap water; dry blending
Information | WellID
Information | Customer | Petro-Aliance
Information | CementClass | G
Information | CementMfr | Dyckerhoff
Information | Additives | 0.2%NTF
Information | Density | 1960
Information | BHCT | 90
Information | BHST | 118
Information | FluidLoss
Information | JobType | Research
Calculated Value | Thickening_Time | N/A
Calculated Value | Setting Time | N/A
Initial Temperature (C) | 24 C
Final Temperature (C) | 89 C
Initial Pressure (MPa) | 1 MPa
Final Pressure (MPa) | 38 MPa
Initial Consistency (Bc) | 11 Bc
Final Consistency (Bc) | 16 Bc
--Data--
Time (HH:MM:SS) | Temperature (C) | Pressure (MPa) | Consistency (Bc)
0:00:00 | 24 | 1 | 11
0:01:00 | 24 | 3 | 11
0:02:00 | 24 | 4 | 11
0:03:00 | 24 | 4 | 11
0:04:00 | 25 | 5 | 11
0:05:00 | 25 | 6 | 11
0:06:00 | 26 | 7 | 11
0:07:00 | 27 | 8 | 11
0:08:00 | 28 | 8 | 11
0:09:00 | 30 | 9 | 11
0:10:00 | 31 | 10 | 11
0:11:00 | 33 | 11 | 11
0:12:00 | 34 | 11 | 11
0:13:00 | 36 | 12 | 11
0:14:00 | 38 | 13 | 11
0:15:00 | 40 | 13 | 11
0:16:00 | 42 | 14 | 11
0:17:00 | 44 | 15 | 11
0:18:00 | 46 | 15 | 11
0:19:00 | 48 | 16 | 11
0:20:00 | 49 | 17 | 11
0:21:00 | 51 | 17 | 11
0:22:00 | 53 | 18 | 11
0:23:00 | 54 | 19 | 13
0:24:00 | 56 | 20 | 13
0:25:00 | 57 | 20 | 14
0:26:00 | 59 | 21 | 14
0:27:00 | 60 | 22 | 14
0:28:00 | 62 | 22 | 14
0:29:00 | 63 | 23 | 14
0:30:00 | 64 | 24 | 14
0:31:00 | 65 | 25 | 14
0:32:00 | 67 | 25 | 14
0:33:00 | 68 | 26 | 14
0:34:00 | 70 | 27 | 14
0:35:00 | 71 | 27 | 14
0:36:00 | 72 | 28 | 15
0:37:00 | 74 | 29 | 15
0:38:00 | 75 | 29 | 15
0:39:00 | 77 | 30 | 15
0:40:00 | 78 | 31 | 15
0:41:00 | 80 | 32 | 16
0:42:00 | 81 | 32 | 15
0:43:00 | 82 | 33 | 15
0:44:00 | 83 | 34 | 15
0:45:00 | 84 | 34 | 16
0:46:00 | 85 | 35 | 16
0:47:00 | 86 | 36 | 16
0:48:00 | 87 | 36 | 16
0:49:00 | 88 | 37 | 16
0:50:00 | 90 | 38 | 16
0:51:00 | 91 | 38 | 16
0:52:00 | 92 | 38 | 16
0:53:00 | 93 | 38 | 17
0:54:00 | 93 | 38 | 17
0:55:00 | 94 | 38 | 16
0:56:00 | 94 | 38 | 16
0:57:00 | 94 | 38 | 16
0:58:00 | 93 | 38 | 16
0:59:00 | 93 | 38 | 15
1:00:00 | 93 | 38 | 15
1:01:00 | 93 | 38 | 15
1:02:00 | 93 | 38 | 15
1:03:00 | 92 | 38 | 15
1:04:00 | 92 | 38 | 15
1:05:00 | 92 | 38 | 15
1:06:00 | 92 | 37 | 15
1:07:00 | 91 | 37 | 15
1:08:00 | 91 | 37 | 15
1:09:00 | 91 | 37 | 15
1:10:00 | 91 | 37 | 15
1:11:00 | 91 | 37 | 15
1:12:00 | 91 | 37 | 15
1:13:00 | 90 | 37 | 15
1:14:00 | 90 | 37 | 15
1:15:00 | 90 | 37 | 15
1:16:00 | 90 | 37 | 15
1:17:00 | 90 | 37 | 15
1:18:00 | 90 | 37 | 15
1:19:00 | 90 | 37 | 15
1:20:00 | 90 | 37 | 15
1:21:00 | 90 | 38 | 15
1:22:00 | 90 | 38 | 15
1:23:00 | 90 | 37 | 15
1:24:00 | 90 | 38 | 15
1:25:00 | 90 | 38 | 15
1:26:00 | 90 | 38 | 15
1:27:00 | 90 | 38 | 15
1:28:00 | 90 | 38 | 15
1:29:00 | 90 | 38 | 15
1:30:00 | 90 | 38 | 15
1:31:00 | 90 | 38 | 15
1:32:00 | 90 | 38 | 15
1:33:00 | 90 | 38 | 15
1:34:00 | 90 | 38 | 15
1:35:00 | 90 | 38 | 15
1:36:00 | 90 | 38 | 15
1:37:00 | 90 | 38 | 15
1:38:00 | 89 | 38 | 15
1:39:00 | 89 | 38 | 15
1:40:00 | 89 | 38 | 15
1:41:00 | 89 | 38 | 15
1:42:00 | 89 | 38 | 15
1:43:00 | 89 | 38 | 15
1:44:00 | 89 | 38 | 15
1:45:00 | 89 | 38 | 15
1:46:00 | 89 | 38 | 15
1:47:00 | 89 | 38 | 15
1:48:00 | 89 | 38 | 15
1:49:00 | 89 | 38 | 15
1:50:00 | 89 | 38 | 15
1:51:00 | 89 | 38 | 15
1:52:00 | 89 | 38 | 15
1:53:00 | 89 | 38 | 15
1:54:00 | 89 | 38 | 15
1:55:00 | 89 | 38 | 15
1:56:00 | 89 | 38 | 15
1:57:00 | 89 | 38 | 15
1:58:00 | 89 | 38 | 15
1:59:00 | 89 | 38 | 15
2:00:00 | 89 | 38 | 15
2:01:00 | 89 | 38 | 15
2:02:00 | 89 | 38 | 15
2:03:00 | 89 | 38 | 15
2:04:00 | 89 | 38 | 15
2:05:00 | 89 | 38 | 15
2:06:00 | 89 | 38 | 15
2:07:00 | 89 | 38 | 15
2:08:00 | 89 | 38 | 15
2:09:00 | 89 | 38 | 15
2:10:00 | 89 | 38 | 15
2:11:00 | 89 | 38 | 15
2:12:00 | 89 | 38 | 15
2:13:00 | 89 | 38 | 15
2:14:00 | 89 | 38 | 15
2:15:00 | 89 | 38 | 15
2:16:00 | 89 | 38 | 15
2:17:00 | 89 | 38 | 15
2:18:00 | 89 | 38 | 15
2:19:00 | 89 | 38 | 16
2:20:00 | 89 | 38 | 16
2:21:00 | 89 | 38 | 16
2:22:00 | 89 | 38 | 16
2:23:00 | 89 | 38 | 16
2:24:00 | 89 | 38 | 16
2:25:00 | 89 | 38 | 16
2:26:00 | 89 | 38 | 16
2:27:00 | 89 | 38 | 16
2:28:00 | 89 | 38 | 16
2:29:00 | 89 | 38 | 16
2:30:00 | 89 | 38 | 16
2:31:00 | 89 | 38 | 16
2:32:00 | 89 | 38 | 16
2:33:00 | 89 | 38 | 16
2:34:00 | 89 | 38 | 16
2:35:00 | 89 | 38 | 16
2:36:00 | 89 | 38 | 16
2:37:00 | 89 | 38 | 16
2:38:00 | 89 | 38 | 16
2:39:00 | 89 | 38 | 16
2:40:00 | 89 | 38 | 16
2:41:00 | 89 | 38 | 16
2:42:00 | 89 | 38 | 16
2:43:00 | 89 | 38 | 16
2:44:00 | 89 | 38 | 16
2:45:00 | 89 | 38 | 16
2:46:00 | 89 | 38 | 16
2:47:00 | 89 | 38 | 16
2:48:00 | 89 | 38 | 16
2:49:00 | 89 | 38 | 16
2:50:00 | 89 | 38 | 16
2:51:00 | 89 | 38 | 16
2:52:00 | 89 | 38 | 16
2:53:00 | 89 | 38 | 16
2:54:00 | 89 | 38 | 16
2:55:00 | 89 | 38 | 16
2:56:00 | 89 | 38 | 16
2:57:00 | 89 | 38 | 16
2:58:00 | 89 | 38 | 16
2:59:00 | 89 | 38 | 16
3:00:00 | 89 | 38 | 16
3:01:00 | 89 | 38 | 16
3:02:00 | 89 | 38 | 16
3:03:00 | 89 | 38 | 16
3:04:00 | 89 | 38 | 16
3:05:00 | 89 | 38 | 16
3:06:00 | 89 | 38 | 16
3:07:00 | 89 | 38 | 16
3:08:00 | 89 | 38 | 16
3:09:00 | 89 | 38 | 16
3:10:00 | 89 | 38 | 16
3:11:00 | 89 | 38 | 16
3:12:00 | 89 | 38 | 16
3:13:00 | 89 | 38 | 16
3:14:00 | 89 | 38 | 16
3:15:00 | 89 | 38 | 16
3:16:00 | 89 | 38 | 16
3:17:00 | 89 | 38 | 16
3:18:00 | 89 | 38 | 16
3:19:00 | 89 | 38 | 16
3:20:00 | 89 | 38 | 16
3:21:00 | 89 | 38 | 16
3:22:00 | 89 | 38 | 16
3:23:00 | 89 | 38 | 16
3:24:00 | 89 | 38 | 16
3:25:00 | 89 | 38 | 16
3:26:00 | 89 | 38 | 16
3:27:00 | 89 | 38 | 16
3:28:00 | 89 | 38 | 16
3:29:00 | 89 | 38 | 16
3:30:00 | 89 | 38 | 16
3:31:00 | 89 | 38 | 16
3:32:00 | 89 | 38 | 16
3:33:00 | 89 | 38 | 16
3:34:00 | 89 | 38 | 16
3:35:00 | 89 | 38 | 16
3:36:00 | 89 | 38 | 16
3:37:00 | 89 | 38 | 16
3:38:00 | 89 | 38 | 16
3:39:00 | 89 | 38 | 16
3:40:00 | 89 | 38 | 16
3:41:00 | 89 | 38 | 16
3:42:00 | 89 | 38 | 16
3:43:00 | 89 | 38 | 16
3:44:00 | 89 | 38 | 16
3:45:00 | 89 | 38 | 16
3:46:00 | 89 | 38 | 16
3:47:00 | 89 | 38 | 16
3:48:00 | 89 | 38 | 16
3:49:00 | 89 | 38 | 16
3:50:00 | 89 | 38 | 16
3:51:00 | 89 | 38 | 16
3:52:00 | 89 | 38 | 16
3:53:00 | 89 | 38 | 16
3:54:00 | 89 | 38 | 16
3:55:00 | 89 | 38 | 16
3:56:00 | 89 | 38 | 16
3:57:00 | 89 | 38 | 16
3:58:00 | 89 | 38 | 16
3:59:00 | 89 | 38 | 16
4:00:00 | 89 | 38 | 16
4:01:00 | 89 | 38 | 16
4:02:00 | 89 | 38 | 16
4:03:00 | 89 | 38 | 16
4:04:00 | 89 | 38 | 16
4:05:00 | 89 | 38 | 16
4:06:00 | 89 | 38 | 16
4:07:00 | 89 | 38 | 16
4:08:00 | 89 | 38 | 16
4:09:00 | 89 | 38 | 16
4:10:00 | 89 | 38 | 16
4:11:00 | 89 | 38 | 16
4:12:00 | 89 | 38 | 16
4:13:00 | 89 | 38 | 16
4:14:00 | 89 | 38 | 16
4:15:00 | 89 | 38 | 16
4:16:00 | 89 | 38 | 16
4:17:00 | 89 | 38 | 16
4:18:00 | 89 | 38 | 16
4:19:00 | 89 | 38 | 16
4:20:00 | 89 | 38 | 16
4:21:00 | 89 | 38 | 16
4:22:00 | 89 | 38 | 16
4:23:00 | 89 | 38 | 16
4:24:00 | 89 | 38 | 16
4:25:00 | 89 | 38 | 16
4:26:00 | 89 | 38 | 16
4:27:00 | 89 | 38 | 16
4:28:00 | 89 | 38 | 16
4:29:00 | 89 | 38 | 16
4:30:00 | 89 | 38 | 16
4:31:00 | 89 | 38 | 16
4:32:00 | 89 | 38 | 16
4:33:00 | 89 | 38 | 16