## Sheet1
Колонка_1 | Колонка_2 | Колонка_3 | Колонка_4
--Test Summary--
Full Path and File Name
Instrument Name | 7222 #2
Instrument Type | Consistometer
Instrument Serial Number | 128
Test Start Date | 29.01.2002
Test Start Time | 20:50:35
Test Stop Date | 29.01.2002
Test Stop Time | 23:21:49
Test Length | 2:31:14
Final Sample Time Offset | 2:31:00
Controller Schedule Name
Sampling Period | 60 seconds
Comments | MPa: 50 (40min); T: 105C(50min), 120C(20min); tap water, premix
Information | WellID
Information | Customer | Petro-Aliance
Information | CementClass | G
Information | CementMfr | Dyckerhoff
Information | Additives | 28%SF+0.6%LignoSulf
Information | Density | 1960
Information | BHCT | 120
Information | BHST | 120
Information | FluidLoss
Information | JobType | Research
Calculated Value | Thickening_Time | 2:31:00
Calculated Value | Setting Time | N/A
Initial Temperature (C) | 23 C
Final Temperature (C) | 119 C
Initial Pressure (MPa) | 2 MPa
Final Pressure (MPa) | 50 MPa
Initial Consistency (Bc) | 10 Bc
Final Consistency (Bc) | 93 Bc
--Data--
Time (HH:MM:SS) | Temperature (C) | Pressure (MPa) | Consistency (Bc)
0:00:00 | 23 | 2 | 10
0:01:00 | 23 | 3 | 13
0:02:00 | 23 | 5 | 10
0:03:00 | 23 | 6 | 10
0:04:00 | 24 | 7 | 9
0:05:00 | 24 | 8 | 9
0:06:00 | 26 | 10 | 9
0:07:00 | 27 | 11 | 9
0:08:00 | 29 | 13 | 10
0:09:00 | 31 | 14 | 8
0:10:00 | 33 | 15 | 8
0:11:00 | 35 | 16 | 8
0:12:00 | 37 | 17 | 8
0:13:00 | 39 | 19 | 8
0:14:00 | 41 | 20 | 8
0:15:00 | 43 | 21 | 8
0:16:00 | 45 | 22 | 8
0:17:00 | 47 | 23 | 8
0:18:00 | 49 | 25 | 8
0:19:00 | 51 | 26 | 8
0:20:00 | 53 | 27 | 8
0:21:00 | 55 | 28 | 8
0:22:00 | 57 | 29 | 8
0:23:00 | 59 | 31 | 7
0:24:00 | 60 | 32 | 8
0:25:00 | 62 | 33 | 8
0:26:00 | 64 | 34 | 8
0:27:00 | 66 | 35 | 8
0:28:00 | 67 | 37 | 7
0:29:00 | 69 | 38 | 7
0:30:00 | 71 | 39 | 7
0:31:00 | 72 | 40 | 7
0:32:00 | 74 | 42 | 7
0:33:00 | 76 | 43 | 7
0:34:00 | 77 | 44 | 7
0:35:00 | 79 | 45 | 8
0:36:00 | 81 | 46 | 8
0:37:00 | 82 | 47 | 8
0:38:00 | 84 | 49 | 8
0:39:00 | 85 | 50 | 8
0:40:00 | 87 | 51 | 8
0:41:00 | 88 | 51 | 7
0:42:00 | 90 | 51 | 7
0:43:00 | 91 | 51 | 7
0:44:00 | 93 | 51 | 7
0:45:00 | 94 | 51 | 7
0:46:00 | 96 | 51 | 7
0:47:00 | 98 | 51 | 7
0:48:00 | 99 | 51 | 6
0:49:00 | 101 | 51 | 6
0:50:00 | 102 | 51 | 6
0:51:00 | 104 | 51 | 6
0:52:00 | 105 | 51 | 6
0:53:00 | 107 | 51 | 6
0:54:00 | 108 | 51 | 7
0:55:00 | 109 | 51 | 7
0:56:00 | 110 | 51 | 6
0:57:00 | 111 | 51 | 7
0:58:00 | 112 | 51 | 7
0:59:00 | 113 | 51 | 8
1:00:00 | 114 | 51 | 7
1:01:00 | 115 | 51 | 8
1:02:00 | 115 | 51 | 7
1:03:00 | 116 | 51 | 6
1:04:00 | 117 | 51 | 8
1:05:00 | 118 | 51 | 7
1:06:00 | 119 | 51 | 6
1:07:00 | 119 | 51 | 7
1:08:00 | 120 | 51 | 6
1:09:00 | 120 | 51 | 6
1:10:00 | 121 | 51 | 6
1:11:00 | 121 | 51 | 6
1:12:00 | 122 | 51 | 5
1:13:00 | 122 | 51 | 5
1:14:00 | 123 | 51 | 5
1:15:00 | 123 | 51 | 5
1:16:00 | 123 | 51 | 5
1:17:00 | 123 | 51 | 5
1:18:00 | 123 | 51 | 5
1:19:00 | 123 | 51 | 5
1:20:00 | 123 | 50 | 6
1:21:00 | 123 | 50 | 6
1:22:00 | 122 | 50 | 5
1:23:00 | 122 | 50 | 5
1:24:00 | 122 | 50 | 5
1:25:00 | 122 | 50 | 5
1:26:00 | 121 | 50 | 6
1:27:00 | 121 | 50 | 6
1:28:00 | 121 | 50 | 6
1:29:00 | 121 | 50 | 6
1:30:00 | 121 | 50 | 6
1:31:00 | 121 | 50 | 6
1:32:00 | 121 | 50 | 6
1:33:00 | 121 | 50 | 6
1:34:00 | 121 | 50 | 6
1:35:00 | 121 | 50 | 6
1:36:00 | 121 | 50 | 6
1:37:00 | 121 | 50 | 6
1:38:00 | 121 | 50 | 6
1:39:00 | 121 | 50 | 6
1:40:00 | 121 | 50 | 6
1:41:00 | 120 | 50 | 6
1:42:00 | 120 | 50 | 6
1:43:00 | 120 | 50 | 6
1:44:00 | 120 | 50 | 6
1:45:00 | 120 | 50 | 6
1:46:00 | 120 | 50 | 6
1:47:00 | 120 | 50 | 6
1:48:00 | 120 | 50 | 6
1:49:00 | 120 | 50 | 6
1:50:00 | 120 | 50 | 6
1:51:00 | 120 | 50 | 6
1:52:00 | 120 | 50 | 6
1:53:00 | 120 | 50 | 6
1:54:00 | 120 | 50 | 6
1:55:00 | 120 | 50 | 6
1:56:00 | 120 | 50 | 6
1:57:00 | 119 | 50 | 6
1:58:00 | 119 | 50 | 6
1:59:00 | 119 | 50 | 6
2:00:00 | 119 | 50 | 6
2:01:00 | 119 | 50 | 6
2:02:00 | 119 | 50 | 6
2:03:00 | 119 | 50 | 6
2:04:00 | 119 | 50 | 6
2:05:00 | 119 | 50 | 6
2:06:00 | 119 | 50 | 6
2:07:00 | 119 | 50 | 6
2:08:00 | 119 | 50 | 6
2:09:00 | 119 | 50 | 7
2:10:00 | 120 | 50 | 7
2:11:00 | 120 | 50 | 8
2:12:00 | 120 | 50 | 12
2:13:00 | 120 | 50 | 12
2:14:00 | 120 | 50 | 17
2:15:00 | 120 | 50 | 19
2:16:00 | 120 | 50 | 20
2:17:00 | 120 | 50 | 20
2:18:00 | 120 | 50 | 20
2:19:00 | 119 | 50 | 20
2:20:00 | 119 | 50 | 20
2:21:00 | 119 | 50 | 20
2:22:00 | 119 | 50 | 20
2:23:00 | 119 | 50 | 24
2:24:00 | 119 | 50 | 26
2:25:00 | 119 | 50 | 29
2:26:00 | 119 | 50 | 33
2:27:00 | 119 | 50 | 39
2:28:00 | 119 | 50 | 44
2:29:00 | 119 | 50 | 54
2:30:00 | 119 | 50 | 71
2:31:00 | 119 | 50 | 93