## Sheet1
Колонка_1 | Колонка_2 | Колонка_3 | Колонка_4
--Test Summary--
Full Path and File Name
Instrument Name | 7222 #2
Instrument Type | Consistometer
Instrument Serial Number | 128
Test Start Date | 31.01.2002
Test Start Time | 21:13:08
Test Stop Date | 31.01.2002
Test Stop Time | 23:12:34
Test Length | 1:59:26
Final Sample Time Offset | 1:59:00
Controller Schedule Name
Sampling Period | 60 seconds
Comments | MPa: 50 (40min); T: 105C(50min), 120C(20min); tap water, premix
Information | WellID
Information | Customer | Petro-Aliance
Information | CementClass | G
Information | CementMfr | Dyckerhoff
Information | Additives | 28%SF+0.6%LignoSulf
Information | Density | 1960
Information | BHCT | 120
Information | BHST | 120
Information | FluidLoss
Information | JobType | Research
Calculated Value | Thickening_Time | N/A
Calculated Value | Setting Time | N/A
Initial Temperature (C) | 22 C
Final Temperature (C) | 119 C
Initial Pressure (MPa) | 1 MPa
Final Pressure (MPa) | 50 MPa
Initial Consistency (Bc) | 11 Bc
Final Consistency (Bc) | 94 Bc
--Data--
Time (HH:MM:SS) | Temperature (C) | Pressure (MPa) | Consistency (Bc)
0:00:00 | 22 | 1 | 11
0:01:00 | 22 | 3 | 14
0:02:00 | 22 | 4 | 21
0:03:00 | 23 | 6 | 15
0:04:00 | 23 | 7 | 14
0:05:00 | 24 | 8 | 20
0:06:00 | 25 | 10 | 16
0:07:00 | 26 | 11 | 18
0:08:00 | 28 | 12 | 19
0:09:00 | 30 | 14 | 10
0:10:00 | 31 | 15 | 7
0:11:00 | 34 | 16 | 7
0:12:00 | 36 | 17 | 7
0:13:00 | 38 | 18 | 7
0:14:00 | 40 | 20 | 7
0:15:00 | 42 | 21 | 7
0:16:00 | 44 | 22 | 7
0:17:00 | 46 | 23 | 8
0:18:00 | 48 | 24 | 7
0:19:00 | 50 | 26 | 7
0:20:00 | 52 | 27 | 7
0:21:00 | 54 | 28 | 7
0:22:00 | 56 | 29 | 7
0:23:00 | 58 | 30 | 7
0:24:00 | 60 | 31 | 7
0:25:00 | 62 | 33 | 7
0:26:00 | 63 | 34 | 7
0:27:00 | 65 | 35 | 7
0:28:00 | 67 | 36 | 7
0:29:00 | 68 | 37 | 7
0:30:00 | 70 | 39 | 7
0:31:00 | 72 | 40 | 7
0:32:00 | 74 | 41 | 7
0:33:00 | 75 | 42 | 7
0:34:00 | 77 | 44 | 7
0:35:00 | 79 | 45 | 6
0:36:00 | 80 | 46 | 7
0:37:00 | 82 | 47 | 7
0:38:00 | 83 | 48 | 7
0:39:00 | 85 | 50 | 6
0:40:00 | 86 | 51 | 6
0:41:00 | 88 | 51 | 6
0:42:00 | 89 | 51 | 6
0:43:00 | 91 | 51 | 6
0:44:00 | 92 | 51 | 6
0:45:00 | 94 | 51 | 6
0:46:00 | 96 | 51 | 6
0:47:00 | 97 | 51 | 6
0:48:00 | 99 | 51 | 6
0:49:00 | 100 | 51 | 6
0:50:00 | 102 | 51 | 6
0:51:00 | 103 | 51 | 6
0:52:00 | 105 | 51 | 6
0:53:00 | 106 | 51 | 6
0:54:00 | 108 | 51 | 6
0:55:00 | 109 | 51 | 6
0:56:00 | 110 | 51 | 6
0:57:00 | 111 | 51 | 6
0:58:00 | 112 | 51 | 6
0:59:00 | 113 | 51 | 6
1:00:00 | 114 | 51 | 6
1:01:00 | 115 | 51 | 6
1:02:00 | 115 | 51 | 6
1:03:00 | 116 | 51 | 6
1:04:00 | 117 | 51 | 6
1:05:00 | 117 | 51 | 6
1:06:00 | 118 | 51 | 6
1:07:00 | 119 | 51 | 6
1:08:00 | 119 | 51 | 6
1:09:00 | 120 | 51 | 6
1:10:00 | 121 | 51 | 6
1:11:00 | 121 | 51 | 6
1:12:00 | 122 | 51 | 6
1:13:00 | 122 | 51 | 6
1:14:00 | 123 | 51 | 6
1:15:00 | 123 | 51 | 7
1:16:00 | 123 | 51 | 7
1:17:00 | 123 | 51 | 7
1:18:00 | 123 | 51 | 17
1:19:00 | 123 | 51 | 12
1:20:00 | 123 | 51 | 11
1:21:00 | 123 | 51 | 10
1:22:00 | 123 | 51 | 10
1:23:00 | 123 | 50 | 9
1:24:00 | 123 | 50 | 9
1:25:00 | 123 | 50 | 9
1:26:00 | 122 | 50 | 9
1:27:00 | 122 | 50 | 8
1:28:00 | 122 | 50 | 8
1:29:00 | 121 | 50 | 8
1:30:00 | 121 | 50 | 8
1:31:00 | 121 | 50 | 8
1:32:00 | 121 | 50 | 8
1:33:00 | 121 | 50 | 14
1:34:00 | 121 | 50 | 14
1:35:00 | 121 | 50 | 13
1:36:00 | 120 | 50 | 14
1:37:00 | 121 | 50 | 19
1:38:00 | 121 | 50 | 17
1:39:00 | 122 | 50 | 19
1:40:00 | 122 | 50 | 22
1:41:00 | 122 | 50 | 23
1:42:00 | 121 | 50 | 23
1:43:00 | 121 | 50 | 22
1:44:00 | 120 | 50 | 22
1:45:00 | 120 | 50 | 21
1:46:00 | 120 | 50 | 21
1:47:00 | 120 | 50 | 21
1:48:00 | 120 | 50 | 22
1:49:00 | 120 | 50 | 23
1:50:00 | 119 | 50 | 24
1:51:00 | 119 | 50 | 27
1:52:00 | 119 | 50 | 28
1:53:00 | 119 | 50 | 32
1:54:00 | 119 | 50 | 35
1:55:00 | 119 | 50 | 37
1:56:00 | 119 | 50 | 42
1:57:00 | 119 | 50 | 50
1:58:00 | 119 | 50 | 62
1:59:00 | 119 | 50 | 94