## Sheet1
Колонка_1 | Колонка_2 | Колонка_3 | Колонка_4
--Test Summary--
Full Path and File Name
Instrument Name | 7222 #2
Instrument Type | Consistometer
Instrument Serial Number | 128
Test Start Date | 30.01.2002
Test Start Time | 0:38:52
Test Stop Date | 30.01.2002
Test Stop Time | 6:28:07
Test Length | 5:49:15
Final Sample Time Offset | 5:48:47
Controller Schedule Name
Sampling Period | 60 seconds
Comments | MPa: 50 (40min); T: 105C(50min), 120C(20min); tap water, premix
Information | WellID
Information | Customer | Petro-Aliance
Information | CementClass | G
Information | CementMfr | Dyckerhoff
Information | Additives | 28%SF+0.75%LignoSulf
Information | Density | 1960
Information | BHCT | 120
Information | BHST | 120
Information | FluidLoss
Information | JobType | Research
Calculated Value | Thickening_Time | N/A
Calculated Value | Setting Time | N/A
Initial Temperature (C) | 24 C
Final Temperature (C) | 118 C
Initial Pressure (MPa) | 1 MPa
Final Pressure (MPa) | 51 MPa
Initial Consistency (Bc) | 15 Bc
Final Consistency (Bc) | 78 Bc
--Data--
Time (HH:MM:SS) | Temperature (C) | Pressure (MPa) | Consistency (Bc)
0:00:00 | 24 | 1 | 15
0:01:00 | 23 | 3 | 19
0:02:00 | 23 | 4 | 19
0:03:00 | 23 | 5 | 17
0:04:00 | 23 | 7 | 18
0:05:00 | 24 | 8 | 22
0:06:00 | 25 | 10 | 25
0:07:00 | 26 | 11 | 21
0:08:00 | 27 | 12 | 12
0:09:00 | 29 | 13 | 10
0:10:00 | 31 | 15 | 25
0:11:00 | 34 | 16 | 19
0:12:00 | 36 | 17 | 18
0:13:00 | 38 | 18 | 14
0:14:00 | 41 | 19 | 17
0:15:00 | 43 | 21 | 16
0:16:00 | 45 | 22 | 18
0:17:00 | 47 | 23 | 18
0:18:00 | 49 | 24 | 16
0:19:00 | 51 | 26 | 17
0:20:00 | 53 | 27 | 16
0:21:00 | 55 | 28 | 18
0:22:00 | 57 | 29 | 16
0:23:00 | 59 | 30 | 17
0:24:00 | 61 | 32 | 16
0:25:00 | 63 | 33 | 16
0:26:00 | 65 | 34 | 16
0:27:00 | 66 | 35 | 16
0:28:00 | 68 | 36 | 18
0:29:00 | 70 | 37 | 22
0:30:00 | 71 | 39 | 19
0:31:00 | 73 | 40 | 18
0:32:00 | 75 | 41 | 21
0:33:00 | 76 | 42 | 21
0:34:00 | 78 | 44 | 18
0:35:00 | 79 | 45 | 19
0:36:00 | 81 | 46 | 20
0:37:00 | 82 | 47 | 16
0:38:00 | 84 | 49 | 17
0:39:00 | 85 | 50 | 16
0:40:00 | 87 | 51 | 17
0:41:00 | 88 | 51 | 21
0:42:00 | 90 | 51 | 20
0:43:00 | 91 | 51 | 20
0:44:00 | 93 | 51 | 20
0:45:00 | 95 | 51 | 18
0:46:00 | 96 | 51 | 17
0:47:00 | 98 | 51 | 17
0:48:00 | 100 | 51 | 17
0:49:00 | 101 | 51 | 17
0:50:00 | 103 | 51 | 17
0:51:00 | 104 | 51 | 18
0:52:00 | 106 | 51 | 16
0:53:00 | 107 | 51 | 19
0:54:00 | 109 | 51 | 18
0:55:00 | 110 | 51 | 24
0:56:00 | 111 | 51 | 25
0:57:00 | 112 | 51 | 19
0:58:00 | 113 | 51 | 19
0:59:00 | 113 | 51 | 20
1:00:00 | 114 | 51 | 21
1:01:00 | 115 | 51 | 17
1:02:00 | 115 | 51 | 16
1:03:00 | 116 | 51 | 14
1:04:00 | 117 | 51 | 12
1:05:00 | 117 | 51 | 11
1:06:00 | 118 | 51 | 10
1:07:00 | 119 | 51 | 9
1:08:00 | 119 | 51 | 9
1:09:00 | 120 | 51 | 9
1:10:00 | 121 | 51 | 9
1:11:00 | 121 | 51 | 9
1:12:00 | 122 | 51 | 9
1:13:00 | 122 | 51 | 9
1:14:00 | 123 | 51 | 9
1:15:00 | 123 | 51 | 9
1:16:00 | 123 | 51 | 9
1:17:00 | 123 | 51 | 9
1:18:00 | 123 | 51 | 9
1:19:00 | 123 | 51 | 9
1:20:00 | 123 | 51 | 9
1:21:00 | 123 | 51 | 9
1:22:00 | 123 | 50 | 9
1:23:00 | 122 | 50 | 9
1:24:00 | 122 | 50 | 9
1:25:00 | 122 | 50 | 9
1:26:00 | 122 | 50 | 9
1:27:00 | 122 | 50 | 9
1:28:00 | 121 | 50 | 9
1:29:00 | 121 | 50 | 9
1:30:00 | 121 | 50 | 9
1:31:00 | 121 | 50 | 9
1:32:00 | 121 | 50 | 9
1:33:00 | 121 | 50 | 9
1:34:00 | 120 | 50 | 9
1:35:00 | 121 | 50 | 9
1:36:00 | 120 | 50 | 9
1:37:00 | 121 | 50 | 9
1:38:00 | 121 | 50 | 9
1:39:00 | 121 | 50 | 9
1:40:00 | 121 | 50 | 9
1:41:00 | 121 | 51 | 9
1:42:00 | 121 | 50 | 9
1:43:00 | 121 | 50 | 9
1:44:00 | 121 | 50 | 9
1:45:00 | 120 | 50 | 9
1:46:00 | 120 | 51 | 9
1:47:00 | 120 | 50 | 9
1:48:00 | 120 | 50 | 9
1:49:00 | 120 | 50 | 9
1:50:00 | 120 | 50 | 9
1:51:00 | 120 | 50 | 9
1:52:00 | 120 | 50 | 9
1:53:00 | 120 | 50 | 9
1:54:00 | 120 | 50 | 9
1:55:00 | 120 | 50 | 9
1:56:00 | 120 | 50 | 9
1:57:00 | 120 | 50 | 9
1:58:00 | 120 | 50 | 9
1:59:00 | 119 | 50 | 9
2:00:00 | 119 | 50 | 9
2:01:00 | 119 | 50 | 9
2:02:00 | 119 | 50 | 9
2:03:00 | 119 | 50 | 9
2:04:00 | 119 | 50 | 9
2:05:00 | 119 | 50 | 9
2:06:00 | 119 | 50 | 9
2:07:00 | 118 | 50 | 9
2:08:00 | 118 | 50 | 9
2:09:00 | 118 | 50 | 9
2:10:00 | 118 | 50 | 9
2:11:00 | 119 | 51 | 9
2:12:00 | 119 | 51 | 9
2:13:00 | 119 | 51 | 9
2:14:00 | 119 | 51 | 9
2:15:00 | 119 | 51 | 9
2:16:00 | 119 | 51 | 9
2:17:00 | 120 | 51 | 9
2:18:00 | 120 | 51 | 9
2:19:00 | 120 | 51 | 9
2:20:00 | 120 | 51 | 9
2:21:00 | 120 | 51 | 9
2:22:00 | 120 | 51 | 9
2:23:00 | 120 | 51 | 9
2:24:00 | 120 | 51 | 9
2:25:00 | 120 | 51 | 9
2:26:00 | 120 | 51 | 9
2:27:00 | 120 | 51 | 9
2:28:00 | 120 | 51 | 9
2:29:00 | 120 | 51 | 9
2:30:00 | 120 | 51 | 9
2:31:00 | 120 | 51 | 9
2:32:00 | 120 | 51 | 9
2:33:00 | 120 | 51 | 9
2:34:00 | 120 | 51 | 9
2:35:00 | 120 | 51 | 9
2:36:00 | 120 | 51 | 9
2:37:00 | 120 | 51 | 9
2:38:00 | 120 | 51 | 9
2:39:00 | 120 | 50 | 9
2:40:00 | 120 | 51 | 9
2:41:00 | 120 | 50 | 9
2:42:00 | 120 | 51 | 9
2:43:00 | 120 | 50 | 9
2:44:00 | 119 | 50 | 9
2:45:00 | 119 | 50 | 9
2:46:00 | 119 | 50 | 9
2:47:00 | 119 | 50 | 9
2:48:00 | 119 | 51 | 9
2:49:00 | 119 | 51 | 9
2:50:00 | 119 | 50 | 9
2:51:00 | 119 | 51 | 9
2:52:00 | 119 | 51 | 9
2:53:00 | 119 | 51 | 9
2:54:00 | 119 | 51 | 9
2:55:00 | 119 | 51 | 9
2:56:00 | 119 | 51 | 9
2:57:00 | 119 | 51 | 9
2:58:00 | 119 | 51 | 9
2:59:00 | 119 | 51 | 9
3:00:00 | 119 | 51 | 9
3:01:00 | 119 | 51 | 9
3:02:00 | 119 | 51 | 9
3:03:00 | 119 | 51 | 9
3:04:00 | 119 | 51 | 9
3:05:00 | 119 | 50 | 9
3:06:00 | 119 | 51 | 9
3:07:00 | 119 | 51 | 9
3:08:00 | 119 | 51 | 9
3:09:00 | 119 | 50 | 9
3:10:00 | 119 | 50 | 9
3:11:00 | 119 | 51 | 9
3:12:00 | 119 | 51 | 9
3:13:00 | 119 | 51 | 9
3:14:00 | 119 | 51 | 9
3:15:00 | 119 | 51 | 9
3:16:00 | 119 | 51 | 9
3:17:00 | 119 | 51 | 9
3:18:00 | 119 | 51 | 9
3:19:00 | 119 | 51 | 9
3:20:00 | 119 | 50 | 9
3:21:00 | 119 | 50 | 9
3:22:00 | 119 | 51 | 9
3:23:00 | 119 | 50 | 9
3:24:00 | 119 | 50 | 9
3:25:00 | 119 | 51 | 9
3:26:00 | 119 | 51 | 9
3:27:00 | 119 | 51 | 9
3:28:00 | 119 | 51 | 9
3:29:00 | 119 | 50 | 9
3:30:00 | 119 | 51 | 9
3:31:00 | 119 | 51 | 9
3:32:00 | 119 | 51 | 9
3:33:00 | 119 | 51 | 9
3:34:00 | 119 | 51 | 9
3:35:00 | 119 | 51 | 9
3:36:00 | 119 | 50 | 9
3:37:00 | 119 | 50 | 9
3:38:00 | 119 | 50 | 9
3:39:00 | 119 | 51 | 9
3:40:00 | 119 | 50 | 9
3:41:00 | 119 | 50 | 9
3:42:00 | 119 | 51 | 9
3:43:00 | 119 | 50 | 9
3:44:00 | 119 | 51 | 9
3:45:00 | 119 | 50 | 9
3:46:00 | 119 | 51 | 9
3:47:00 | 119 | 51 | 9
3:48:00 | 119 | 51 | 9
3:49:00 | 119 | 50 | 9
3:50:00 | 119 | 51 | 9
3:51:00 | 119 | 51 | 9
3:52:00 | 119 | 50 | 9
3:53:00 | 119 | 50 | 9
3:54:00 | 119 | 51 | 9
3:55:00 | 119 | 51 | 9
3:56:00 | 119 | 50 | 9
3:57:00 | 119 | 50 | 9
3:58:00 | 119 | 51 | 9
3:59:00 | 119 | 51 | 9
4:00:00 | 119 | 51 | 9
4:01:00 | 119 | 50 | 9
4:02:00 | 119 | 50 | 9
4:03:00 | 119 | 51 | 9
4:04:00 | 119 | 51 | 9
4:05:00 | 119 | 50 | 9
4:06:00 | 119 | 50 | 9
4:07:00 | 119 | 51 | 9
4:08:00 | 119 | 51 | 9
4:09:00 | 119 | 50 | 9
4:10:00 | 119 | 50 | 9
4:11:00 | 119 | 51 | 9
4:12:00 | 119 | 51 | 9
4:13:00 | 119 | 51 | 9
4:14:00 | 119 | 50 | 9
4:15:00 | 119 | 50 | 9
4:16:00 | 119 | 51 | 9
4:17:00 | 119 | 50 | 9
4:18:00 | 119 | 50 | 9
4:19:00 | 119 | 51 | 9
4:20:00 | 119 | 51 | 9
4:21:00 | 119 | 50 | 9
4:22:00 | 119 | 51 | 9
4:23:00 | 119 | 50 | 9
4:24:00 | 119 | 50 | 9
4:25:00 | 119 | 51 | 9
4:26:00 | 119 | 51 | 9
4:27:00 | 119 | 51 | 9
4:28:00 | 119 | 51 | 9
4:29:00 | 119 | 50 | 9
4:30:00 | 119 | 50 | 9
4:31:00 | 119 | 50 | 9
4:32:00 | 119 | 50 | 9
4:33:00 | 119 | 50 | 9
4:34:00 | 119 | 51 | 9
4:35:00 | 119 | 50 | 9
4:36:00 | 119 | 50 | 9
4:37:00 | 119 | 50 | 9
4:38:00 | 119 | 50 | 9
4:39:00 | 119 | 50 | 9
4:40:00 | 119 | 50 | 9
4:41:00 | 119 | 51 | 9
4:42:00 | 119 | 51 | 9
4:43:00 | 119 | 51 | 9
4:44:00 | 119 | 51 | 9
4:45:00 | 119 | 50 | 9
4:46:00 | 119 | 51 | 9
4:47:00 | 119 | 50 | 9
4:48:00 | 119 | 51 | 9
4:49:00 | 119 | 51 | 9
4:50:00 | 119 | 50 | 9
4:51:00 | 119 | 51 | 9
4:52:00 | 119 | 50 | 9
4:53:00 | 119 | 50 | 9
4:54:00 | 119 | 50 | 9
4:55:00 | 119 | 50 | 9
4:56:00 | 119 | 50 | 9
4:57:00 | 119 | 50 | 9
4:58:00 | 119 | 50 | 9
4:59:00 | 119 | 50 | 9
5:00:00 | 119 | 50 | 9
5:01:00 | 119 | 50 | 9
5:02:00 | 119 | 50 | 9
5:03:00 | 119 | 50 | 9
5:04:00 | 119 | 50 | 9
5:05:00 | 119 | 50 | 9
5:06:00 | 119 | 50 | 9
5:07:00 | 119 | 50 | 9
5:08:00 | 119 | 50 | 9
5:09:00 | 119 | 50 | 9
5:10:00 | 119 | 50 | 9
5:11:00 | 119 | 50 | 9
5:12:00 | 119 | 50 | 9
5:13:00 | 119 | 50 | 9
5:14:00 | 119 | 50 | 9
5:15:00 | 119 | 50 | 9
5:16:00 | 119 | 50 | 9
5:17:00 | 119 | 50 | 9
5:18:00 | 119 | 50 | 9
5:19:00 | 119 | 50 | 9
5:20:00 | 119 | 50 | 9
5:21:00 | 119 | 50 | 9
5:22:00 | 119 | 50 | 9
5:23:00 | 119 | 50 | 9
5:24:00 | 120 | 50 | 9
5:25:00 | 120 | 50 | 9
5:26:00 | 120 | 50 | 9
5:27:00 | 120 | 50 | 9
5:28:00 | 120 | 50 | 9
5:29:00 | 120 | 50 | 9
5:29:47
5:29:47 | 120 | 50 | 9
5:30:47 | 120 | 50 | 9
5:31:47 | 120 | 50 | 12
5:32:47 | 120 | 50 | 12
5:33:47 | 120 | 50 | 12
5:34:47 | 120 | 50 | 14
5:35:47 | 120 | 50 | 15
5:36:47 | 120 | 50 | 18
5:37:47 | 120 | 50 | 20
5:38:47 | 120 | 50 | 22
5:39:47 | 119 | 50 | 25
5:40:47 | 119 | 50 | 27
5:41:47 | 119 | 50 | 28
5:42:47 | 119 | 50 | 30
5:43:47 | 118 | 50 | 32
5:44:47 | 118 | 50 | 34
5:45:47 | 118 | 50 | 38
5:46:47 | 118 | 50 | 46
5:47:47 | 118 | 50 | 59
5:48:47 | 118 | 51 | 78