## Sheet1
Колонка_1 | Колонка_2 | Колонка_3 | Колонка_4
--Test Summary--
Full Path and File Name
Instrument Name | 7222 #2
Instrument Type | Consistometer
Instrument Serial Number | 128
Test Start Date | 01.02.2002
Test Start Time | 22:58:15
Test Stop Date | 02.02.2002
Test Stop Time | 0:23:13
Test Length | 1:24:58
Final Sample Time Offset | 1:24:00
Controller Schedule Name
Sampling Period | 60 seconds
Comments | MPa: 50 (40min); T: 105C(50min), 150C(30min); tap water, premix
Information | WellID
Information | Customer | Petro-Aliance
Information | CementClass | G
Information | CementMfr | Dyckerhoff
Information | Additives | 28%SF+1.5%LignoSulf
Information | Density | 1960
Information | BHCT | 150
Information | BHST | 150
Information | FluidLoss
Information | JobType | Research
Calculated Value | Thickening_Time | 1:23:00
Calculated Value | Setting Time | N/A
Initial Temperature (C) | 21 C
Final Temperature (C) | 160 C
Initial Pressure (MPa) | 1 MPa
Final Pressure (MPa) | 50 MPa
Initial Consistency (Bc) | 15 Bc
Final Consistency (Bc) | 96 Bc
--Data--
Time (HH:MM:SS) | Temperature (C) | Pressure (MPa) | Consistency (Bc)
0:00:00 | 21 | 1 | 15
0:01:00 | 20 | 3 | 30
0:02:00 | 21 | 4 | 20
0:03:00 | 21 | 5 | 17
0:04:00 | 21 | 7 | 21
0:05:00 | 22 | 8 | 24
0:06:00 | 23 | 9 | 19
0:07:00 | 25 | 11 | 21
0:08:00 | 26 | 12 | 25
0:09:00 | 28 | 14 | 19
0:10:00 | 30 | 15 | 24
0:11:00 | 32 | 16 | 23
0:12:00 | 34 | 17 | 25
0:13:00 | 37 | 18 | 25
0:14:00 | 39 | 19 | 30
0:15:00 | 41 | 21 | 19
0:16:00 | 43 | 22 | 24
0:17:00 | 45 | 23 | 19
0:18:00 | 47 | 24 | 25
0:19:00 | 49 | 25 | 18
0:20:00 | 51 | 27 | 17
0:21:00 | 53 | 28 | 18
0:22:00 | 55 | 29 | 19
0:23:00 | 57 | 30 | 19
0:24:00 | 59 | 32 | 18
0:25:00 | 60 | 33 | 19
0:26:00 | 62 | 34 | 19
0:27:00 | 64 | 35 | 20
0:28:00 | 65 | 36 | 19
0:29:00 | 67 | 37 | 25
0:30:00 | 69 | 39 | 19
0:31:00 | 71 | 40 | 22
0:32:00 | 73 | 41 | 24
0:33:00 | 74 | 42 | 20
0:34:00 | 76 | 44 | 18
0:35:00 | 78 | 45 | 18
0:36:00 | 79 | 46 | 21
0:37:00 | 81 | 47 | 16
0:38:00 | 83 | 48 | 17
0:39:00 | 84 | 50 | 17
0:40:00 | 86 | 51 | 16
0:41:00 | 88 | 51 | 16
0:42:00 | 89 | 51 | 18
0:43:00 | 91 | 51 | 22
0:44:00 | 92 | 51 | 25
0:45:00 | 94 | 51 | 19
0:46:00 | 96 | 51 | 21
0:47:00 | 98 | 51 | 20
0:48:00 | 99 | 51 | 19
0:49:00 | 101 | 51 | 18
0:50:00 | 102 | 51 | 22
0:51:00 | 104 | 51 | 21
0:52:00 | 106 | 51 | 29
0:53:00 | 107 | 51 | 26
0:54:00 | 109 | 51 | 24
0:55:00 | 110 | 51 | 23
0:56:00 | 112 | 51 | 18
0:57:00 | 113 | 51 | 17
0:58:00 | 115 | 51 | 15
0:59:00 | 116 | 51 | 14
1:00:00 | 118 | 51 | 12
1:01:00 | 119 | 51 | 12
1:02:00 | 121 | 51 | 10
1:03:00 | 122 | 51 | 10
1:04:00 | 123 | 51 | 10
1:05:00 | 124 | 51 | 10
1:06:00 | 125 | 51 | 9
1:07:00 | 126 | 51 | 9
1:08:00 | 127 | 51 | 9
1:09:00 | 129 | 51 | 9
1:10:00 | 130 | 51 | 9
1:11:00 | 131 | 51 | 9
1:12:00 | 132 | 51 | 9
1:13:00 | 134 | 51 | 9
1:14:00 | 135 | 51 | 9
1:15:00 | 137 | 51 | 11
1:16:00 | 139 | 51 | 11
1:17:00 | 140 | 51 | 13
1:18:00 | 142 | 51 | 13
1:19:00 | 143 | 51 | 24
1:20:00 | 146 | 51 | 28
1:21:00 | 149 | 51 | 36
1:22:00 | 153 | 51 | 70
1:23:00 | 157 | 51 | 88
1:24:00 | 160 | 50 | 96