## Sheet1
Колонка_1 | Колонка_2 | Колонка_3 | Колонка_4
--Test Summary--
Full Path and File Name
Instrument Name | 7222 #2
Instrument Type | Consistometer
Instrument Serial Number | 128
Test Start Date | 11.04.2002
Test Start Time | 7:04:17
Test Stop Date | 11.04.2002
Test Stop Time | 11:25:18
Test Length | 4:21:01
Final Sample Time Offset | 4:21:00
Controller Schedule Name
Sampling Period | 60 seconds
Comments | MPa: 53(30min); T: 80C(30min), 100C(20min); tap water, cement from Usinsk, NTF premix
Information | WellID | Khvalynskaya 4
Information | Customer | LUKOIL
Information | CementClass | G
Information | CementMfr | Dyckerhoff
Information | Additives | 30%SF+0.1%NTF
Information | Density | 1960
Information | BHCT | 100
Information | BHST | 100
Information | FluidLoss
Information | JobType | Research
Calculated Value | Thickening_Time | 4:17:00
Calculated Value | Setting Time | 4:21:00
Initial Temperature (C) | 24 C
Final Temperature (C) | 100 C
Initial Pressure (MPa) | 1 MPa
Final Pressure (MPa) | 50 MPa
Initial Consistency (Bc) | 12 Bc
Final Consistency (Bc) | 100 Bc
--Data--
Time (HH:MM:SS) | Temperature (C) | Pressure (MPa) | Consistency (Bc)
0:00:00 | 24 | 1 | 12
0:01:00 | 24 | 4 | 18
0:02:00 | 24 | 5 | 25
0:03:00 | 25 | 7 | 17
0:04:00 | 25 | 8 | 17
0:05:00 | 26 | 10 | 18
0:06:00 | 27 | 12 | 19
0:07:00 | 28 | 14 | 19
0:08:00 | 30 | 15 | 20
0:09:00 | 31 | 17 | 21
0:10:00 | 33 | 19 | 23
0:11:00 | 35 | 20 | 23
0:12:00 | 38 | 22 | 22
0:13:00 | 41 | 24 | 23
0:14:00 | 44 | 25 | 21
0:15:00 | 47 | 27 | 21
0:16:00 | 50 | 28 | 22
0:17:00 | 53 | 29 | 21
0:18:00 | 55 | 31 | 21
0:19:00 | 58 | 32 | 20
0:20:00 | 60 | 34 | 20
0:21:00 | 62 | 35 | 20
0:22:00 | 64 | 37 | 20
0:23:00 | 66 | 38 | 20
0:24:00 | 67 | 40 | 20
0:25:00 | 69 | 42 | 21
0:26:00 | 71 | 44 | 21
0:27:00 | 72 | 45 | 22
0:28:00 | 74 | 47 | 22
0:29:00 | 75 | 49 | 22
0:30:00 | 77 | 50 | 23
0:31:00 | 79 | 51 | 22
0:32:00 | 80 | 51 | 23
0:33:00 | 82 | 51 | 24
0:34:00 | 83 | 51 | 24
0:35:00 | 85 | 51 | 25
0:36:00 | 86 | 51 | 26
0:37:00 | 87 | 51 | 26
0:38:00 | 88 | 51 | 26
0:39:00 | 89 | 51 | 27
0:40:00 | 90 | 51 | 27
0:41:00 | 91 | 51 | 27
0:42:00 | 92 | 51 | 27
0:43:00 | 93 | 51 | 28
0:44:00 | 94 | 51 | 29
0:45:00 | 95 | 51 | 30
0:46:00 | 96 | 51 | 30
0:47:00 | 97 | 51 | 30
0:48:00 | 97 | 51 | 31
0:49:00 | 98 | 51 | 31
0:50:00 | 99 | 51 | 32
0:51:00 | 100 | 51 | 32
0:52:00 | 101 | 51 | 33
0:53:00 | 102 | 51 | 33
0:54:00 | 102 | 51 | 33
0:55:00 | 103 | 51 | 33
0:56:00 | 103 | 51 | 34
0:57:00 | 103 | 51 | 34
0:58:00 | 103 | 51 | 35
0:59:00 | 103 | 51 | 35
1:00:00 | 103 | 51 | 35
1:01:00 | 103 | 51 | 35
1:02:00 | 103 | 51 | 35
1:03:00 | 103 | 51 | 35
1:04:00 | 102 | 51 | 35
1:05:00 | 102 | 50 | 35
1:06:00 | 102 | 51 | 35
1:07:00 | 102 | 50 | 36
1:08:00 | 102 | 50 | 36
1:09:00 | 101 | 50 | 36
1:10:00 | 101 | 50 | 36
1:11:00 | 101 | 50 | 36
1:12:00 | 101 | 50 | 36
1:13:00 | 100 | 50 | 36
1:14:00 | 100 | 50 | 36
1:15:00 | 100 | 50 | 36
1:16:00 | 100 | 50 | 36
1:17:00 | 100 | 50 | 36
1:18:00 | 100 | 50 | 36
1:19:00 | 100 | 51 | 36
1:20:00 | 100 | 50 | 36
1:21:00 | 100 | 50 | 37
1:22:00 | 100 | 51 | 37
1:23:00 | 100 | 51 | 37
1:24:00 | 100 | 51 | 37
1:25:00 | 100 | 51 | 37
1:26:00 | 100 | 51 | 37
1:27:00 | 100 | 51 | 38
1:28:00 | 100 | 51 | 38
1:29:00 | 100 | 51 | 38
1:30:00 | 100 | 51 | 38
1:31:00 | 100 | 51 | 38
1:32:00 | 100 | 51 | 38
1:33:00 | 100 | 51 | 39
1:34:00 | 100 | 51 | 39
1:35:00 | 100 | 51 | 39
1:36:00 | 100 | 51 | 39
1:37:00 | 100 | 51 | 40
1:38:00 | 100 | 51 | 40
1:39:00 | 100 | 51 | 40
1:40:00 | 100 | 51 | 40
1:41:00 | 100 | 51 | 41
1:42:00 | 100 | 51 | 41
1:43:00 | 100 | 51 | 41
1:44:00 | 99 | 51 | 41
1:45:00 | 100 | 51 | 41
1:46:00 | 99 | 51 | 41
1:47:00 | 99 | 51 | 41
1:48:00 | 99 | 51 | 41
1:49:00 | 99 | 51 | 41
1:50:00 | 99 | 51 | 41
1:51:00 | 99 | 51 | 41
1:52:00 | 99 | 51 | 41
1:53:00 | 99 | 51 | 41
1:54:00 | 99 | 51 | 41
1:55:00 | 99 | 51 | 41
1:56:00 | 99 | 51 | 41
1:57:00 | 99 | 51 | 41
1:58:00 | 99 | 51 | 41
1:59:00 | 99 | 51 | 41
2:00:00 | 99 | 51 | 41
2:01:00 | 99 | 51 | 41
2:02:00 | 99 | 51 | 41
2:03:00 | 99 | 51 | 41
2:04:00 | 99 | 51 | 41
2:05:00 | 99 | 51 | 41
2:06:00 | 99 | 51 | 41
2:07:00 | 99 | 51 | 41
2:08:00 | 99 | 51 | 41
2:09:00 | 99 | 51 | 41
2:10:00 | 99 | 51 | 41
2:11:00 | 99 | 51 | 41
2:12:00 | 99 | 51 | 41
2:13:00 | 99 | 51 | 41
2:14:00 | 99 | 51 | 41
2:15:00 | 99 | 51 | 41
2:16:00 | 99 | 51 | 41
2:17:00 | 99 | 51 | 41
2:18:00 | 99 | 51 | 41
2:19:00 | 99 | 51 | 41
2:20:00 | 99 | 51 | 41
2:21:00 | 99 | 51 | 41
2:22:00 | 99 | 51 | 41
2:23:00 | 99 | 51 | 41
2:24:00 | 99 | 51 | 41
2:25:00 | 99 | 51 | 41
2:26:00 | 99 | 51 | 41
2:27:00 | 99 | 51 | 41
2:28:00 | 99 | 51 | 41
2:29:00 | 99 | 51 | 41
2:30:00 | 99 | 51 | 41
2:31:00 | 99 | 51 | 41
2:32:00 | 99 | 51 | 41
2:33:00 | 99 | 51 | 41
2:34:00 | 99 | 51 | 41
2:35:00 | 99 | 51 | 41
2:36:00 | 99 | 51 | 41
2:37:00 | 99 | 51 | 41
2:38:00 | 99 | 51 | 41
2:39:00 | 99 | 51 | 41
2:40:00 | 99 | 51 | 41
2:41:00 | 99 | 51 | 41
2:42:00 | 99 | 51 | 41
2:43:00 | 99 | 51 | 41
2:44:00 | 99 | 51 | 41
2:45:00 | 99 | 51 | 41
2:46:00 | 99 | 51 | 41
2:47:00 | 99 | 51 | 41
2:48:00 | 99 | 51 | 41
2:49:00 | 99 | 51 | 41
2:50:00 | 99 | 51 | 41
2:51:00 | 99 | 51 | 41
2:52:00 | 99 | 51 | 41
2:53:00 | 99 | 51 | 41
2:54:00 | 99 | 51 | 41
2:55:00 | 99 | 51 | 41
2:56:00 | 99 | 51 | 41
2:57:00 | 99 | 51 | 41
2:58:00 | 99 | 51 | 41
2:59:00 | 99 | 51 | 41
3:00:00 | 99 | 51 | 41
3:01:00 | 99 | 51 | 41
3:02:00 | 99 | 51 | 41
3:03:00 | 99 | 51 | 42
3:04:00 | 99 | 51 | 44
3:05:00 | 99 | 51 | 44
3:06:00 | 99 | 51 | 47
3:07:00 | 99 | 51 | 47
3:08:00 | 99 | 51 | 48
3:09:00 | 99 | 50 | 49
3:10:00 | 99 | 50 | 49
3:11:00 | 99 | 51 | 49
3:12:00 | 99 | 50 | 49
3:13:00 | 99 | 51 | 49
3:14:00 | 99 | 50 | 49
3:15:00 | 99 | 51 | 49
3:16:00 | 99 | 50 | 49
3:17:00 | 99 | 50 | 49
3:18:00 | 99 | 50 | 49
3:19:00 | 99 | 50 | 49
3:20:00 | 99 | 50 | 49
3:21:00 | 99 | 50 | 49
3:22:00 | 99 | 51 | 49
3:23:00 | 99 | 50 | 49
3:24:00 | 99 | 50 | 49
3:25:00 | 99 | 50 | 49
3:26:00 | 99 | 50 | 48
3:27:00 | 99 | 51 | 48
3:28:00 | 99 | 51 | 48
3:29:00 | 99 | 51 | 48
3:30:00 | 99 | 51 | 47
3:31:00 | 99 | 50 | 47
3:32:00 | 99 | 50 | 47
3:33:00 | 99 | 50 | 47
3:34:00 | 99 | 50 | 47
3:35:00 | 99 | 50 | 47
3:36:00 | 99 | 51 | 47
3:37:00 | 99 | 51 | 47
3:38:00 | 99 | 51 | 46
3:39:00 | 99 | 50 | 46
3:40:00 | 99 | 51 | 46
3:41:00 | 99 | 50 | 46
3:42:00 | 99 | 50 | 46
3:43:00 | 99 | 50 | 46
3:44:00 | 99 | 50 | 46
3:45:00 | 99 | 50 | 46
3:46:00 | 99 | 50 | 45
3:47:00 | 99 | 50 | 45
3:48:00 | 99 | 50 | 45
3:49:00 | 99 | 50 | 45
3:50:00 | 99 | 50 | 45
3:51:00 | 99 | 50 | 45
3:52:00 | 99 | 50 | 45
3:53:00 | 99 | 50 | 45
3:54:00 | 99 | 50 | 45
3:55:00 | 99 | 50 | 45
3:56:00 | 99 | 50 | 44
3:57:00 | 99 | 50 | 44
3:58:00 | 99 | 50 | 44
3:59:00 | 99 | 50 | 44
4:00:00 | 99 | 50 | 44
4:01:00 | 99 | 50 | 44
4:02:00 | 99 | 50 | 44
4:03:00 | 99 | 50 | 45
4:04:00 | 99 | 50 | 45
4:05:00 | 99 | 50 | 45
4:06:00 | 99 | 50 | 46
4:07:00 | 99 | 50 | 48
4:08:00 | 99 | 50 | 49
4:09:00 | 99 | 50 | 50
4:10:00 | 99 | 50 | 51
4:11:00 | 99 | 50 | 54
4:12:00 | 99 | 50 | 56
4:13:00 | 99 | 50 | 59
4:14:00 | 99 | 50 | 63
4:15:00 | 99 | 50 | 67
4:16:00 | 99 | 50 | 73
4:17:00 | 99 | 50 | 80
4:18:00 | 99 | 50 | 87
4:19:00 | 99 | 50 | 93
4:20:00 | 99 | 50 | 101
4:21:00 | 100 | 50 | 100