## Sheet1
Колонка_1 | Колонка_2 | Колонка_3 | Колонка_4
--Test Summary--
Full Path and File Name
Instrument Name | 7222 #2
Instrument Type | Consistometer
Instrument Serial Number | 128
Test Start Date | 02.09.2002
Test Start Time | 15:50:20
Test Stop Date | 03.09.2002
Test Stop Time | 9:14:35
Test Length | 17:24:15
Final Sample Time Offset | 17:24:00
Controller Schedule Name
Sampling Period | 60 seconds
Comments | MPa: 25(40min); T: 47C(40min), all dry blend, tap water
Information | WellID
Information | Customer | Petro-Aliance
Information | CementClass | PCT-II-50
Information | CementMfr | Sukhoy Log
Information | Additives | 0.5%Gel+0.75%SMS+0.15%R-7
Information | Density | 1500
Information | BHCT | 47
Information | BHST | 57
Information | FluidLoss
Information | JobType | 245 mm csg lead slurry
Calculated Value | Thickening_Time | 3:43:00
Calculated Value | Setting Time | N/A
Initial Temperature (C) | 26 C
Final Temperature (C) | 22 C
Initial Pressure (MPa) | 1 MPa
Final Pressure (MPa) | 0 MPa
Initial Consistency (Bc) | 6 Bc
Final Consistency (Bc) | 0 Bc
--Data--
Time (HH:MM:SS) | Temperature (C) | Pressure (MPa) | Consistency (Bc)
0:00:00 | 26 | 1 | 6
0:01:00 | 27 | 3 | 2
0:02:00 | 27 | 3 | 6
0:03:00 | 28 | 4 | 5
0:04:00 | 28 | 4 | 4
0:05:00 | 28 | 5 | 13
0:06:00 | 28 | 5 | 7
0:07:00 | 29 | 6 | 6
0:08:00 | 29 | 6 | 7
0:09:00 | 29 | 7 | 7
0:10:00 | 30 | 8 | 5
0:11:00 | 30 | 8 | 4
0:12:00 | 31 | 9 | 4
0:13:00 | 31 | 9 | 4
0:14:00 | 32 | 10 | 4
0:15:00 | 32 | 11 | 3
0:16:00 | 33 | 11 | 3
0:17:00 | 33 | 12 | 3
0:18:00 | 34 | 12 | 4
0:19:00 | 35 | 13 | 3
0:20:00 | 35 | 14 | 5
0:21:00 | 36 | 14 | 6
0:22:00 | 36 | 15 | 6
0:23:00 | 37 | 15 | 6
0:24:00 | 38 | 16 | 5
0:25:00 | 38 | 17 | 7
0:26:00 | 39 | 17 | 6
0:27:00 | 40 | 18 | 6
0:28:00 | 40 | 18 | 7
0:29:00 | 41 | 19 | 6
0:30:00 | 41 | 19 | 6
0:31:00 | 42 | 20 | 6
0:32:00 | 43 | 20 | 6
0:33:00 | 43 | 21 | 6
0:34:00 | 44 | 22 | 7
0:35:00 | 44 | 22 | 7
0:36:00 | 45 | 23 | 9
0:37:00 | 45 | 23 | 9
0:38:00 | 46 | 24 | 8
0:39:00 | 46 | 24 | 8
0:40:00 | 47 | 25 | 7
0:41:00 | 47 | 25 | 7
0:42:00 | 48 | 25 | 8
0:43:00 | 48 | 26 | 8
0:44:00 | 49 | 26 | 8
0:45:00 | 49 | 25 | 8
0:46:00 | 49 | 25 | 8
0:47:00 | 50 | 25 | 8
0:48:00 | 50 | 25 | 9
0:49:00 | 50 | 25 | 9
0:50:00 | 50 | 25 | 9
0:51:00 | 50 | 25 | 9
0:52:00 | 50 | 25 | 9
0:53:00 | 49 | 25 | 8
0:54:00 | 49 | 25 | 8
0:55:00 | 49 | 25 | 8
0:56:00 | 49 | 25 | 8
0:57:00 | 48 | 25 | 7
0:58:00 | 48 | 25 | 7
0:59:00 | 48 | 25 | 7
1:00:00 | 48 | 25 | 7
1:01:00 | 47 | 25 | 7
1:02:00 | 47 | 25 | 7
1:03:00 | 47 | 25 | 7
1:04:00 | 47 | 25 | 7
1:05:00 | 47 | 25 | 7
1:06:00 | 47 | 25 | 7
1:07:00 | 47 | 25 | 7
1:08:00 | 47 | 26 | 7
1:09:00 | 47 | 26 | 7
1:10:00 | 47 | 26 | 7
1:11:00 | 47 | 26 | 7
1:12:00 | 47 | 26 | 7
1:13:00 | 47 | 26 | 7
1:14:00 | 47 | 26 | 7
1:15:00 | 47 | 26 | 7
1:16:00 | 47 | 26 | 7
1:17:00 | 47 | 26 | 7
1:18:00 | 47 | 26 | 7
1:19:00 | 47 | 26 | 7
1:20:00 | 47 | 26 | 7
1:21:00 | 47 | 26 | 7
1:22:00 | 47 | 26 | 7
1:23:00 | 48 | 26 | 7
1:24:00 | 48 | 26 | 7
1:25:00 | 48 | 26 | 6
1:26:00 | 48 | 26 | 6
1:27:00 | 48 | 26 | 6
1:28:00 | 48 | 26 | 7
1:29:00 | 48 | 26 | 7
1:30:00 | 48 | 26 | 7
1:31:00 | 48 | 25 | 7
1:32:00 | 48 | 26 | 7
1:33:00 | 47 | 26 | 7
1:34:00 | 47 | 25 | 7
1:35:00 | 47 | 25 | 7
1:36:00 | 47 | 25 | 7
1:37:00 | 47 | 26 | 7
1:38:00 | 47 | 26 | 8
1:39:00 | 47 | 25 | 7
1:40:00 | 47 | 26 | 7
1:41:00 | 47 | 26 | 7
1:42:00 | 47 | 25 | 7
1:43:00 | 47 | 25 | 8
1:44:00 | 47 | 25 | 8
1:45:00 | 47 | 25 | 8
1:46:00 | 47 | 26 | 8
1:47:00 | 47 | 25 | 7
1:48:00 | 47 | 26 | 7
1:49:00 | 47 | 25 | 7
1:50:00 | 47 | 26 | 7
1:51:00 | 47 | 26 | 7
1:52:00 | 47 | 26 | 7
1:53:00 | 47 | 25 | 7
1:54:00 | 47 | 26 | 7
1:55:00 | 47 | 26 | 7
1:56:00 | 47 | 26 | 7
1:57:00 | 47 | 26 | 8
1:58:00 | 47 | 26 | 8
1:59:00 | 47 | 26 | 8
2:00:00 | 47 | 25 | 8
2:01:00 | 47 | 26 | 8
2:02:00 | 47 | 26 | 8
2:03:00 | 47 | 26 | 8
2:04:00 | 47 | 25 | 8
2:05:00 | 47 | 26 | 8
2:06:00 | 47 | 25 | 8
2:07:00 | 47 | 25 | 7
2:08:00 | 47 | 25 | 7
2:09:00 | 47 | 25 | 7
2:10:00 | 47 | 25 | 7
2:11:00 | 47 | 25 | 8
2:12:00 | 47 | 25 | 8
2:13:00 | 47 | 25 | 8
2:14:00 | 47 | 25 | 8
2:15:00 | 47 | 25 | 8
2:16:00 | 47 | 25 | 8
2:17:00 | 47 | 25 | 8
2:18:00 | 47 | 25 | 8
2:19:00 | 47 | 25 | 8
2:20:00 | 47 | 25 | 8
2:21:00 | 47 | 25 | 9
2:22:00 | 47 | 25 | 9
2:23:00 | 47 | 25 | 9
2:24:00 | 47 | 25 | 9
2:25:00 | 47 | 25 | 9
2:26:00 | 47 | 25 | 9
2:27:00 | 47 | 25 | 9
2:28:00 | 47 | 25 | 10
2:29:00 | 47 | 25 | 10
2:30:00 | 47 | 25 | 10
2:31:00 | 47 | 25 | 10
2:32:00 | 47 | 25 | 10
2:33:00 | 47 | 25 | 10
2:34:00 | 47 | 25 | 10
2:35:00 | 47 | 25 | 10
2:36:00 | 47 | 25 | 10
2:37:00 | 47 | 25 | 10
2:38:00 | 47 | 25 | 11
2:39:00 | 47 | 25 | 10
2:40:00 | 47 | 25 | 10
2:41:00 | 47 | 25 | 11
2:42:00 | 47 | 25 | 11
2:43:00 | 47 | 25 | 11
2:44:00 | 47 | 25 | 12
2:45:00 | 47 | 25 | 14
2:46:00 | 47 | 25 | 13
2:47:00 | 47 | 25 | 14
2:48:00 | 47 | 25 | 14
2:49:00 | 47 | 25 | 13
2:50:00 | 47 | 25 | 15
2:51:00 | 47 | 25 | 14
2:52:00 | 47 | 25 | 17
2:53:00 | 47 | 25 | 15
2:54:00 | 47 | 25 | 17
2:55:00 | 47 | 25 | 16
2:56:00 | 47 | 25 | 19
2:57:00 | 47 | 25 | 16
2:58:00 | 47 | 25 | 17
2:59:00 | 47 | 25 | 19
3:00:00 | 47 | 25 | 19
3:01:00 | 47 | 25 | 16
3:02:00 | 47 | 25 | 17
3:03:00 | 47 | 25 | 19
3:04:00 | 47 | 25 | 20
3:05:00 | 47 | 25 | 20
3:06:00 | 47 | 25 | 21
3:07:00 | 47 | 25 | 21
3:08:00 | 47 | 25 | 22
3:09:00 | 47 | 25 | 23
3:10:00 | 47 | 25 | 25
3:11:00 | 47 | 25 | 26
3:12:00 | 47 | 25 | 26
3:13:00 | 47 | 25 | 28
3:14:00 | 47 | 25 | 30
3:15:00 | 47 | 25 | 30
3:16:00 | 47 | 25 | 31
3:17:00 | 47 | 25 | 32
3:18:00 | 47 | 25 | 32
3:19:00 | 47 | 25 | 34
3:20:00 | 47 | 25 | 34
3:21:00 | 47 | 25 | 35
3:22:00 | 47 | 25 | 36
3:23:00 | 47 | 25 | 37
3:24:00 | 47 | 25 | 38
3:25:00 | 47 | 25 | 40
3:26:00 | 47 | 25 | 42
3:27:00 | 47 | 25 | 43
3:28:00 | 47 | 25 | 44
3:29:00 | 47 | 25 | 47
3:30:00 | 47 | 25 | 48
3:31:00 | 47 | 25 | 50
3:32:00 | 47 | 25 | 53
3:33:00 | 47 | 25 | 54
3:34:00 | 47 | 25 | 56
3:35:00 | 47 | 25 | 58
3:36:00 | 47 | 25 | 59
3:37:00 | 47 | 25 | 62
3:38:00 | 47 | 25 | 64
3:39:00 | 47 | 25 | 66
3:40:00 | 47 | 25 | 68
3:41:00 | 47 | 25 | 69
3:42:00 | 47 | 25 | 72
3:43:00 | 47 | 25 | 75
3:44:00 | 47 | 25 | 77
3:45:00 | 47 | 25 | 78
3:46:00 | 47 | 25 | 81
3:47:00 | 47 | 25 | 79
3:48:00 | 47 | 25 | 84
3:49:00 | 47 | 25 | 87
3:50:00 | 47 | 25 | 86
3:51:00 | 47 | 25 | 97
3:52:00 | 47 | 25 | 63
3:53:00 | 47 | 25 | 63
3:54:00 | 47 | 25 | 64
3:55:00 | 47 | 25 | 64
3:56:00 | 48 | 25 | 63
3:57:00 | 48 | 25 | 64
3:58:00 | 48 | 25 | 65
3:59:00 | 48 | 25 | 65
4:00:00 | 48 | 25 | 65
4:01:00 | 48 | 25 | 65
4:02:00 | 48 | 25 | 65
4:03:00 | 48 | 25 | 65
4:04:00 | 48 | 25 | 65
4:05:00 | 48 | 25 | 65
4:06:00 | 48 | 25 | 65
4:07:00 | 49 | 25 | 65
4:08:00 | 49 | 25 | 64
4:09:00 | 49 | 25 | 65
4:10:00 | 49 | 25 | 64
4:11:00 | 49 | 25 | 64
4:12:00 | 49 | 25 | 65
4:13:00 | 49 | 25 | 65
4:14:00 | 49 | 25 | 64
4:15:00 | 49 | 25 | 65
4:16:00 | 49 | 25 | 65
4:17:00 | 49 | 25 | 65
4:18:00 | 49 | 25 | 65
4:19:00 | 49 | 25 | 65
4:20:00 | 49 | 25 | 65
4:21:00 | 49 | 25 | 65
4:22:00 | 49 | 25 | 65
4:23:00 | 49 | 25 | 65
4:24:00 | 49 | 25 | 65
4:25:00 | 49 | 25 | 65
4:26:00 | 49 | 25 | 65
4:27:00 | 49 | 25 | 65
4:28:00 | 49 | 25 | 65
4:29:00 | 49 | 25 | 65
4:30:00 | 49 | 25 | 65
4:31:00 | 49 | 25 | 65
4:32:00 | 49 | 25 | 65
4:33:00 | 49 | 25 | 65
4:34:00 | 49 | 25 | 65
4:35:00 | 49 | 25 | 65
4:36:00 | 49 | 25 | 65
4:37:00 | 49 | 25 | 65
4:38:00 | 49 | 25 | 65
4:39:00 | 49 | 25 | 65
4:40:00 | 49 | 25 | 65
4:41:00 | 49 | 25 | 65
4:42:00 | 49 | 25 | 65
4:43:00 | 49 | 25 | 65
4:44:00 | 49 | 25 | 65
4:45:00 | 49 | 25 | 66
4:46:00 | 49 | 25 | 66
4:47:00 | 49 | 25 | 66
4:48:00 | 49 | 25 | 66
4:49:00 | 49 | 25 | 66
4:50:00 | 49 | 25 | 66
4:51:00 | 49 | 25 | 66
4:52:00 | 49 | 25 | 66
4:53:00 | 49 | 25 | 66
4:54:00 | 49 | 25 | 66
4:55:00 | 48 | 25 | 66
4:56:00 | 48 | 25 | 66
4:57:00 | 48 | 25 | 66
4:58:00 | 48 | 25 | 66
4:59:00 | 48 | 25 | 66
5:00:00 | 48 | 25 | 66
5:01:00 | 48 | 25 | 65
5:02:00 | 48 | 25 | 65
5:03:00 | 48 | 25 | 65
5:04:00 | 48 | 25 | 65
5:05:00 | 48 | 25 | 65
5:06:00 | 48 | 25 | 65
5:07:00 | 48 | 25 | 65
5:08:00 | 48 | 25 | 65
5:09:00 | 48 | 25 | 65
5:10:00 | 48 | 25 | 65
5:11:00 | 47 | 25 | 65
5:12:00 | 47 | 25 | 65
5:13:00 | 47 | 25 | 65
5:14:00 | 47 | 25 | 65
5:15:00 | 47 | 25 | 65
5:16:00 | 47 | 25 | 65
5:17:00 | 47 | 25 | 65
5:18:00 | 47 | 25 | 65
5:19:00 | 47 | 25 | 65
5:20:00 | 47 | 25 | 65
5:21:00 | 47 | 25 | 65
5:22:00 | 47 | 25 | 65
5:23:00 | 47 | 25 | 65
5:24:00 | 47 | 25 | 65
5:25:00 | 46 | 25 | 65
5:26:00 | 46 | 25 | 65
5:27:00 | 46 | 25 | 65
5:28:00 | 46 | 25 | 65
5:29:00 | 46 | 25 | 65
5:30:00 | 46 | 25 | 65
5:31:00 | 46 | 25 | 65
5:32:00 | 46 | 25 | 65
5:33:00 | 46 | 25 | 65
5:34:00 | 46 | 25 | 65
5:35:00 | 46 | 25 | 65
5:36:00 | 45 | 25 | 65
5:37:00 | 45 | 25 | 65
5:38:00 | 45 | 25 | 65
5:39:00 | 45 | 25 | 65
5:40:00 | 45 | 25 | 65
5:41:00 | 45 | 25 | 67
5:42:00 | 45 | 25 | 68
5:43:00 | 45 | 25 | 67
5:44:00 | 45 | 25 | 68
5:45:00 | 45 | 25 | 68
5:46:00 | 45 | 25 | 68
5:47:00 | 45 | 25 | 67
5:48:00 | 45 | 25 | 67
5:49:00 | 44 | 25 | 67
5:50:00 | 44 | 25 | 67
5:51:00 | 44 | 25 | 67
5:52:00 | 44 | 25 | 67
5:53:00 | 44 | 25 | 67
5:54:00 | 44 | 25 | 67
5:55:00 | 44 | 25 | 67
5:56:00 | 44 | 25 | 70
5:57:00 | 44 | 25 | 74
5:58:00 | 44 | 25 | 73
5:59:00 | 44 | 25 | 70
6:00:00 | 44 | 25 | 70
6:01:00 | 43 | 25 | 70
6:02:00 | 43 | 25 | 70
6:03:00 | 43 | 25 | 77
6:04:00 | 43 | 25 | 78
6:05:00 | 43 | 25 | 79
6:06:00 | 43 | 25 | 79
6:07:00 | 43 | 25 | 79
6:08:00 | 43 | 25 | 74
6:09:00 | 43 | 25 | 76
6:10:00 | 43 | 25 | 75
6:11:00 | 43 | 25 | 75
6:12:00 | 43 | 25 | 69
6:13:00 | 43 | 25 | 68
6:14:00 | 43 | 25 | 68
6:15:00 | 42 | 25 | 68
6:16:00 | 42 | 25 | 80
6:17:00 | 42 | 25 | 79
6:18:00 | 42 | 25 | 78
6:19:00 | 42 | 25 | 78
6:20:00 | 42 | 25 | 74
6:21:00 | 42 | 25 | 73
6:22:00 | 42 | 25 | 73
6:23:00 | 42 | 25 | 73
6:24:00 | 42 | 25 | 77
6:25:00 | 42 | 25 | 78
6:26:00 | 42 | 25 | 78
6:27:00 | 42 | 25 | 77
6:28:00 | 41 | 25 | 76
6:29:00 | 41 | 25 | 77
6:30:00 | 41 | 25 | 80
6:31:00 | 41 | 25 | 79
6:32:00 | 41 | 25 | 79
6:33:00 | 41 | 25 | 79
6:34:00 | 41 | 25 | 77
6:35:00 | 41 | 25 | 76
6:36:00 | 41 | 25 | 76
6:37:00 | 41 | 25 | 77
6:38:00 | 41 | 25 | 77
6:39:00 | 41 | 25 | 78
6:40:00 | 41 | 25 | 78
6:41:00 | 41 | 25 | 80
6:42:00 | 41 | 25 | 77
6:43:00 | 41 | 25 | 78
6:44:00 | 40 | 25 | 76
6:45:00 | 40 | 25 | 77
6:46:00 | 40 | 25 | 75
6:47:00 | 40 | 25 | 74
6:48:00 | 40 | 25 | 75
6:49:00 | 40 | 25 | 75
6:50:00 | 40 | 25 | 75
6:51:00 | 40 | 25 | 81
6:52:00 | 40 | 25 | 80
6:53:00 | 40 | 25 | 80
6:54:00 | 40 | 25 | 81
6:55:00 | 40 | 25 | 79
6:56:00 | 40 | 25 | 81
6:57:00 | 40 | 25 | 81
6:58:00 | 40 | 25 | 80
6:59:00 | 39 | 25 | 80
7:00:00 | 39 | 25 | 80
7:01:00 | 39 | 25 | 80
7:02:00 | 39 | 25 | 81
7:03:00 | 39 | 25 | 80
7:04:00 | 39 | 25 | 82
7:05:00 | 39 | 25 | 82
7:06:00 | 39 | 25 | 88
7:07:00 | 39 | 25 | 85
7:08:00 | 39 | 25 | 89
7:09:00 | 39 | 25 | 92
7:10:00 | 39 | 25 | 91
7:11:00 | 39 | 25 | 92
7:12:00 | 39 | 25 | 86
7:13:00 | 39 | 25 | 88
7:14:00 | 39 | 25 | 86
7:15:00 | 39 | 25 | 87
7:16:00 | 39 | 25 | 86
7:17:00 | 39 | 25 | 86
7:18:00 | 38 | 25 | 85
7:19:00 | 38 | 25 | 84
7:20:00 | 38 | 25 | 88
7:21:00 | 38 | 25 | 78
7:22:00 | 38 | 25 | 83
7:23:00 | 38 | 25 | 85
7:24:00 | 38 | 25 | 84
7:25:00 | 38 | 25 | 76
7:26:00 | 38 | 25 | 77
7:27:00 | 38 | 25 | 78
7:28:00 | 38 | 25 | 79
7:29:00 | 38 | 25 | 79
7:30:00 | 38 | 25 | 79
7:31:00 | 38 | 25 | 80
7:32:00 | 38 | 25 | 79
7:33:00 | 38 | 25 | 77
7:34:00 | 38 | 25 | 76
7:35:00 | 38 | 25 | 76
7:36:00 | 38 | 25 | 76
7:37:00 | 38 | 25 | 74
7:38:00 | 37 | 25 | 74
7:39:00 | 37 | 25 | 74
7:40:00 | 37 | 25 | 74
7:41:00 | 37 | 25 | 74
7:42:00 | 37 | 25 | 74
7:43:00 | 37 | 25 | 74
7:44:00 | 37 | 25 | 74
7:45:00 | 37 | 25 | 74
7:46:00 | 37 | 25 | 73
7:47:00 | 37 | 25 | 73
7:48:00 | 37 | 25 | 73
7:49:00 | 37 | 25 | 73
7:50:00 | 37 | 25 | 74
7:51:00 | 37 | 25 | 75
7:52:00 | 37 | 25 | 75
7:53:00 | 37 | 25 | 75
7:54:00 | 37 | 25 | 78
7:55:00 | 37 | 25 | 82
7:56:00 | 37 | 25 | 77
7:57:00 | 37 | 25 | 78
7:58:00 | 37 | 25 | 77
7:59:00 | 37 | 25 | 76
8:00:00 | 37 | 25 | 77
8:01:00 | 36 | 25 | 76
8:02:00 | 36 | 25 | 75
8:03:00 | 36 | 25 | 75
8:04:00 | 36 | 25 | 75
8:05:00 | 36 | 25 | 75
8:06:00 | 36 | 25 | 75
8:07:00 | 36 | 25 | 75
8:08:00 | 36 | 25 | 75
8:09:00 | 36 | 25 | 75
8:10:00 | 36 | 25 | 75
8:11:00 | 36 | 25 | 75
8:12:00 | 36 | 25 | 75
8:13:00 | 36 | 25 | 75
8:14:00 | 36 | 25 | 75
8:15:00 | 36 | 25 | 75
8:16:00 | 36 | 25 | 75
8:17:00 | 36 | 25 | 75
8:18:00 | 36 | 25 | 79
8:19:00 | 36 | 25 | 82
8:20:00 | 36 | 25 | 82
8:21:00 | 36 | 25 | 82
8:22:00 | 36 | 25 | 82
8:23:00 | 35 | 25 | 83
8:24:00 | 36 | 25 | 82
8:25:00 | 35 | 25 | 82
8:26:00 | 35 | 25 | 78
8:27:00 | 35 | 25 | 79
8:28:00 | 35 | 25 | 80
8:29:00 | 35 | 25 | 80
8:30:00 | 35 | 25 | 79
8:31:00 | 35 | 25 | 79
8:32:00 | 35 | 25 | 77
8:33:00 | 35 | 25 | 77
8:34:00 | 35 | 25 | 77
8:35:00 | 35 | 25 | 77
8:36:00 | 35 | 25 | 76
8:37:00 | 35 | 25 | 76
8:38:00 | 35 | 25 | 76
8:39:00 | 35 | 25 | 76
8:40:00 | 35 | 25 | 75
8:41:00 | 35 | 25 | 76
8:42:00 | 35 | 25 | 75
8:43:00 | 35 | 25 | 74
8:44:00 | 35 | 25 | 81
8:45:00 | 35 | 25 | 78
8:46:00 | 35 | 25 | 78
8:47:00 | 35 | 25 | 78
8:48:00 | 35 | 25 | 77
8:49:00 | 35 | 25 | 78
8:50:00 | 35 | 25 | 77
8:51:00 | 35 | 25 | 75
8:52:00 | 34 | 25 | 74
8:53:00 | 34 | 25 | 74
8:54:00 | 34 | 25 | 74
8:55:00 | 34 | 25 | 74
8:56:00 | 34 | 25 | 74
8:57:00 | 34 | 25 | 74
8:58:00 | 34 | 25 | 74
8:59:00 | 34 | 25 | 74
9:00:00 | 34 | 25 | 77
9:01:00 | 34 | 25 | 76
9:02:00 | 34 | 25 | 76
9:03:00 | 34 | 25 | 76
9:04:00 | 34 | 25 | 76
9:05:00 | 34 | 25 | 76
9:06:00 | 34 | 25 | 74
9:07:00 | 34 | 25 | 74
9:08:00 | 34 | 25 | 74
9:09:00 | 34 | 25 | 75
9:10:00 | 34 | 25 | 75
9:11:00 | 34 | 25 | 75
9:12:00 | 34 | 25 | 75
9:13:00 | 34 | 25 | 75
9:14:00 | 34 | 25 | 75
9:15:00 | 34 | 25 | 75
9:16:00 | 34 | 25 | 75
9:17:00 | 34 | 25 | 74
9:18:00 | 34 | 25 | 74
9:19:00 | 34 | 25 | 76
9:20:00 | 34 | 25 | 77
9:21:00 | 34 | 25 | 77
9:22:00 | 34 | 25 | 77
9:23:00 | 33 | 25 | 76
9:24:00 | 33 | 25 | 76
9:25:00 | 33 | 25 | 76
9:26:00 | 33 | 25 | 74
9:27:00 | 33 | 25 | 72
9:28:00 | 33 | 25 | 72
9:29:00 | 33 | 25 | 72
9:30:00 | 33 | 25 | 81
9:31:00 | 33 | 25 | 79
9:32:00 | 33 | 25 | 80
9:33:00 | 33 | 25 | 81
9:34:00 | 33 | 25 | 81
9:35:00 | 33 | 25 | 82
9:36:00 | 33 | 25 | 82
9:37:00 | 33 | 25 | 82
9:38:00 | 33 | 25 | 82
9:39:00 | 33 | 25 | 79
9:40:00 | 33 | 25 | 79
9:41:00 | 33 | 25 | 79
9:42:00 | 33 | 25 | 79
9:43:00 | 33 | 25 | 79
9:44:00 | 33 | 25 | 80
9:45:00 | 33 | 25 | 80
9:46:00 | 33 | 25 | 79
9:47:00 | 33 | 25 | 79
9:48:00 | 33 | 25 | 75
9:49:00 | 33 | 25 | 75
9:50:00 | 33 | 25 | 75
9:51:00 | 33 | 25 | 75
9:52:00 | 33 | 25 | 75
9:53:00 | 33 | 25 | 75
9:54:00 | 33 | 25 | 75
9:55:00 | 33 | 25 | 75
9:56:00 | 33 | 25 | 75
9:57:00 | 33 | 25 | 76
9:58:00 | 33 | 25 | 76
9:59:00 | 32 | 25 | 76
10:00:00 | 32 | 25 | 76
10:01:00 | 32 | 25 | 76
10:02:00 | 32 | 25 | 76
10:03:00 | 32 | 25 | 75
10:04:00 | 32 | 25 | 75
10:05:00 | 32 | 25 | 75
10:06:00 | 32 | 25 | 75
10:07:00 | 32 | 25 | 75
10:08:00 | 32 | 25 | 76
10:09:00 | 32 | 25 | 76
10:10:00 | 32 | 25 | 75
10:11:00 | 32 | 25 | 76
10:12:00 | 32 | 25 | 76
10:13:00 | 32 | 25 | 76
10:14:00 | 32 | 25 | 76
10:15:00 | 32 | 25 | 76
10:16:00 | 32 | 25 | 76
10:17:00 | 32 | 25 | 76
10:18:00 | 32 | 25 | 76
10:19:00 | 32 | 25 | 76
10:20:00 | 32 | 25 | 76
10:21:00 | 32 | 25 | 77
10:22:00 | 32 | 25 | 77
10:23:00 | 32 | 25 | 77
10:24:00 | 32 | 25 | 77
10:25:00 | 32 | 25 | 77
10:26:00 | 32 | 25 | 77
10:27:00 | 32 | 25 | 77
10:28:00 | 32 | 25 | 77
10:29:00 | 32 | 25 | 82
10:30:00 | 32 | 25 | 81
10:31:00 | 32 | 25 | 81
10:32:00 | 32 | 25 | 81
10:33:00 | 32 | 25 | 82
10:34:00 | 32 | 25 | 82
10:35:00 | 32 | 25 | 82
10:36:00 | 32 | 25 | 83
10:37:00 | 32 | 25 | 83
10:38:00 | 32 | 25 | 84
10:39:00 | 31 | 25 | 83
10:40:00 | 31 | 25 | 83
10:41:00 | 31 | 25 | 83
10:42:00 | 31 | 25 | 91
10:43:00 | 31 | 25 | 90
10:44:00 | 31 | 25 | 89
10:45:00 | 31 | 25 | 89
10:46:00 | 31 | 25 | 89
10:47:00 | 31 | 25 | 91
10:48:00 | 31 | 25 | 90
10:49:00 | 31 | 25 | 90
10:50:00 | 31 | 25 | 89
10:51:00 | 31 | 25 | 83
10:52:00 | 31 | 25 | 83
10:53:00 | 31 | 25 | 84
10:54:00 | 31 | 25 | 84
10:55:00 | 31 | 25 | 83
10:56:00 | 31 | 25 | 83
10:57:00 | 31 | 25 | 82
10:58:00 | 31 | 25 | 82
10:59:00 | 31 | 25 | 82
11:00:00 | 31 | 25 | 81
11:01:00 | 31 | 25 | 81
11:02:00 | 31 | 25 | 81
11:03:00 | 31 | 25 | 81
11:04:00 | 31 | 25 | 82
11:05:00 | 31 | 25 | 82
11:06:00 | 31 | 25 | 82
11:07:00 | 31 | 25 | 81
11:08:00 | 31 | 25 | 81
11:09:00 | 31 | 25 | 81
11:10:00 | 31 | 25 | 81
11:11:00 | 31 | 25 | 80
11:12:00 | 31 | 25 | 77
11:13:00 | 31 | 25 | 75
11:14:00 | 31 | 25 | 75
11:15:00 | 31 | 25 | 75
11:16:00 | 31 | 25 | 75
11:17:00 | 31 | 25 | 75
11:18:00 | 31 | 25 | 75
11:19:00 | 31 | 25 | 75
11:20:00 | 31 | 25 | 75
11:21:00 | 31 | 25 | 75
11:22:00 | 31 | 25 | 75
11:23:00 | 31 | 25 | 75
11:24:00 | 30 | 25 | 75
11:25:00 | 30 | 25 | 82
11:26:00 | 30 | 25 | 84
11:27:00 | 30 | 25 | 84
11:28:00 | 30 | 25 | 85
11:29:00 | 30 | 25 | 85
11:30:00 | 30 | 25 | 86
11:31:00 | 30 | 25 | 86
11:32:00 | 30 | 25 | 86
11:33:00 | 30 | 25 | 86
11:34:00 | 30 | 25 | 86
11:35:00 | 30 | 25 | 86
11:36:00 | 30 | 25 | 86
11:37:00 | 30 | 25 | 86
11:38:00 | 30 | 25 | 86
11:39:00 | 30 | 25 | 88
11:40:00 | 30 | 25 | 89
11:41:00 | 30 | 25 | 89
11:42:00 | 30 | 25 | 90
11:43:00 | 30 | 25 | 90
11:44:00 | 30 | 25 | 90
11:45:00 | 30 | 25 | 90
11:46:00 | 30 | 25 | 90
11:47:00 | 30 | 25 | 90
11:48:00 | 30 | 25 | 90
11:49:00 | 30 | 25 | 90
11:50:00 | 30 | 25 | 89
11:51:00 | 30 | 25 | 89
11:52:00 | 30 | 25 | 88
11:53:00 | 30 | 25 | 87
11:54:00 | 30 | 25 | 87
11:55:00 | 30 | 25 | 87
11:56:00 | 30 | 25 | 87
11:57:00 | 30 | 25 | 87
11:58:00 | 30 | 25 | 87
11:59:00 | 30 | 25 | 87
12:00:00 | 30 | 25 | 87
12:01:00 | 30 | 25 | 87
12:02:00 | 30 | 25 | 87
12:03:00 | 30 | 25 | 87
12:04:00 | 30 | 25 | 87
12:05:00 | 30 | 25 | 87
12:06:00 | 30 | 25 | 87
12:07:00 | 30 | 25 | 87
12:08:00 | 30 | 25 | 87
12:09:00 | 30 | 25 | 87
12:10:00 | 30 | 25 | 87
12:11:00 | 30 | 25 | 87
12:12:00 | 30 | 25 | 84
12:13:00 | 30 | 25 | 84
12:14:00 | 30 | 25 | 84
12:15:00 | 30 | 25 | 84
12:16:00 | 30 | 25 | 83
12:17:00 | 29 | 25 | 83
12:18:00 | 30 | 25 | 83
12:19:00 | 30 | 25 | 83
12:20:00 | 29 | 25 | 88
12:21:00 | 29 | 25 | 86
12:22:00 | 29 | 25 | 86
12:23:00 | 29 | 25 | 86
12:24:00 | 29 | 25 | 86
12:25:00 | 29 | 25 | 86
12:26:00 | 29 | 25 | 86
12:27:00 | 29 | 25 | 86
12:28:00 | 29 | 25 | 85
12:29:00 | 29 | 25 | 85
12:30:00 | 29 | 25 | 85
12:31:00 | 29 | 25 | 85
12:32:00 | 29 | 25 | 85
12:33:00 | 29 | 25 | 85
12:34:00 | 29 | 25 | 85
12:35:00 | 29 | 25 | 91
12:36:00 | 29 | 25 | 87
12:37:00 | 29 | 25 | 85
12:38:00 | 29 | 25 | 85
12:39:00 | 29 | 25 | 84
12:40:00 | 29 | 25 | 84
12:41:00 | 29 | 25 | 83
12:42:00 | 29 | 25 | 83
12:43:00 | 29 | 25 | 83
12:44:00 | 29 | 25 | 83
12:45:00 | 29 | 25 | 83
12:46:00 | 29 | 25 | 83
12:47:00 | 29 | 25 | 83
12:48:00 | 29 | 25 | 82
12:49:00 | 29 | 25 | 82
12:50:00 | 29 | 25 | 82
12:51:00 | 29 | 25 | 82
12:52:00 | 29 | 25 | 83
12:53:00 | 29 | 25 | 82
12:54:00 | 29 | 25 | 80
12:55:00 | 29 | 25 | 80
12:56:00 | 29 | 25 | 80
12:57:00 | 29 | 25 | 79
12:58:00 | 29 | 25 | 79
12:59:00 | 29 | 25 | 79
13:00:00 | 29 | 25 | 79
13:01:00 | 29 | 25 | 79
13:02:00 | 29 | 25 | 79
13:03:00 | 29 | 25 | 79
13:04:00 | 29 | 25 | 79
13:05:00 | 29 | 25 | 79
13:06:00 | 29 | 25 | 81
13:07:00 | 29 | 25 | 82
13:08:00 | 29 | 25 | 82
13:09:00 | 29 | 25 | 82
13:10:00 | 29 | 25 | 82
13:11:00 | 29 | 25 | 81
13:12:00 | 29 | 25 | 81
13:13:00 | 29 | 25 | 81
13:14:00 | 29 | 25 | 81
13:15:00 | 29 | 25 | 82
13:16:00 | 29 | 25 | 82
13:17:00 | 29 | 25 | 82
13:18:00 | 29 | 25 | 82
13:19:00 | 29 | 25 | 82
13:20:00 | 29 | 25 | 82
13:21:00 | 29 | 25 | 82
13:22:00 | 28 | 25 | 81
13:23:00 | 29 | 25 | 82
13:24:00 | 29 | 25 | 81
13:25:00 | 28 | 25 | 81
13:26:00 | 28 | 25 | 80
13:27:00 | 28 | 25 | 80
13:28:00 | 28 | 25 | 80
13:29:00 | 28 | 25 | 88
13:30:00 | 28 | 25 | 82
13:31:00 | 28 | 25 | 82
13:32:00 | 28 | 25 | 82
13:33:00 | 28 | 25 | 81
13:34:00 | 28 | 25 | 81
13:35:00 | 28 | 25 | 81
13:36:00 | 28 | 25 | 80
13:37:00 | 28 | 25 | 81
13:38:00 | 28 | 25 | 81
13:39:00 | 28 | 25 | 81
13:40:00 | 28 | 25 | 81
13:41:00 | 28 | 25 | 81
13:42:00 | 28 | 25 | 81
13:43:00 | 28 | 25 | 81
13:44:00 | 28 | 25 | 81
13:45:00 | 28 | 25 | 81
13:46:00 | 28 | 25 | 81
13:47:00 | 28 | 25 | 80
13:48:00 | 28 | 25 | 79
13:49:00 | 28 | 25 | 79
13:50:00 | 28 | 25 | 79
13:51:00 | 28 | 25 | 79
13:52:00 | 28 | 25 | 79
13:53:00 | 28 | 25 | 80
13:54:00 | 28 | 25 | 80
13:55:00 | 28 | 25 | 80
13:56:00 | 28 | 25 | 80
13:57:00 | 28 | 25 | 80
13:58:00 | 28 | 25 | 80
13:59:00 | 28 | 25 | 80
14:00:00 | 28 | 25 | 80
14:01:00 | 28 | 25 | 80
14:02:00 | 28 | 25 | 80
14:03:00 | 28 | 25 | 80
14:04:00 | 28 | 25 | 82
14:05:00 | 28 | 25 | 83
14:06:00 | 28 | 25 | 81
14:07:00 | 28 | 25 | 82
14:08:00 | 28 | 25 | 82
14:09:00 | 28 | 25 | 82
14:10:00 | 28 | 25 | 80
14:11:00 | 28 | 25 | 80
14:12:00 | 28 | 25 | 79
14:13:00 | 28 | 25 | 79
14:14:00 | 28 | 25 | 79
14:15:00 | 28 | 25 | 79
14:16:00 | 28 | 25 | 79
14:17:00 | 28 | 25 | 78
14:18:00 | 28 | 25 | 78
14:19:00 | 28 | 25 | 78
14:20:00 | 28 | 25 | 78
14:21:00 | 28 | 25 | 78
14:22:00 | 28 | 25 | 78
14:23:00 | 28 | 25 | 72
14:24:00 | 28 | 25 | 73
14:25:00 | 28 | 25 | 73
14:26:00 | 28 | 25 | 74
14:27:00 | 28 | 25 | 74
14:28:00 | 28 | 25 | 74
14:29:00 | 28 | 25 | 74
14:30:00 | 28 | 25 | 73
14:31:00 | 28 | 25 | 73
14:32:00 | 28 | 25 | 73
14:33:00 | 28 | 25 | 73
14:34:00 | 28 | 25 | 72
14:35:00 | 28 | 25 | 74
14:36:00 | 28 | 25 | 74
14:37:00 | 28 | 25 | 74
14:38:00 | 28 | 25 | 74
14:39:00 | 28 | 25 | 74
14:40:00 | 28 | 25 | 74
14:41:00 | 28 | 25 | 74
14:42:00 | 28 | 25 | 74
14:43:00 | 27 | 25 | 74
14:44:00 | 28 | 25 | 74
14:45:00 | 28 | 25 | 74
14:46:00 | 27 | 25 | 74
14:47:00 | 27 | 25 | 74
14:48:00 | 27 | 25 | 74
14:49:00 | 27 | 25 | 74
14:50:00 | 27 | 25 | 74
14:51:00 | 27 | 25 | 74
14:52:00 | 27 | 25 | 74
14:53:00 | 27 | 25 | 74
14:54:00 | 27 | 25 | 74
14:55:00 | 27 | 25 | 79
14:56:00 | 27 | 25 | 78
14:57:00 | 27 | 25 | 79
14:58:00 | 27 | 25 | 79
14:59:00 | 27 | 25 | 78
15:00:00 | 27 | 25 | 78
15:01:00 | 27 | 25 | 78
15:02:00 | 27 | 25 | 77
15:03:00 | 27 | 25 | 77
15:04:00 | 27 | 25 | 77
15:05:00 | 27 | 25 | 77
15:06:00 | 27 | 25 | 77
15:07:00 | 27 | 25 | 77
15:08:00 | 27 | 25 | 76
15:09:00 | 27 | 25 | 76
15:10:00 | 27 | 25 | 76
15:11:00 | 27 | 25 | 76
15:12:00 | 27 | 25 | 76
15:13:00 | 27 | 25 | 76
15:14:00 | 27 | 25 | 76
15:15:00 | 27 | 25 | 76
15:16:00 | 27 | 25 | 76
15:17:00 | 27 | 25 | 75
15:18:00 | 27 | 25 | 74
15:19:00 | 27 | 25 | 74
15:20:00 | 27 | 25 | 74
15:21:00 | 27 | 25 | 74
15:22:00 | 27 | 25 | 74
15:23:00 | 27 | 25 | 74
15:24:00 | 27 | 25 | 74
15:25:00 | 27 | 25 | 74
15:26:00 | 27 | 25 | 74
15:27:00 | 27 | 25 | 74
15:28:00 | 27 | 25 | 74
15:29:00 | 27 | 25 | 74
15:30:00 | 27 | 25 | 74
15:31:00 | 27 | 25 | 74
15:32:00 | 27 | 25 | 74
15:33:00 | 27 | 25 | 74
15:34:00 | 27 | 25 | 74
15:35:00 | 27 | 25 | 74
15:36:00 | 27 | 25 | 74
15:37:00 | 27 | 25 | 74
15:38:00 | 27 | 25 | 74
15:39:00 | 27 | 25 | 74
15:40:00 | 27 | 25 | 73
15:41:00 | 27 | 25 | 73
15:42:00 | 27 | 25 | 73
15:43:00 | 27 | 25 | 73
15:44:00 | 27 | 25 | 73
15:45:00 | 27 | 25 | 73
15:46:00 | 27 | 25 | 73
15:47:00 | 27 | 25 | 73
15:48:00 | 27 | 25 | 73
15:49:00 | 27 | 25 | 73
15:50:00 | 27 | 25 | 73
15:51:00 | 27 | 25 | 73
15:52:00 | 27 | 25 | 73
15:53:00 | 27 | 25 | 73
15:54:00 | 27 | 25 | 72
15:55:00 | 27 | 25 | 72
15:56:00 | 27 | 25 | 72
15:57:00 | 27 | 25 | 72
15:58:00 | 27 | 25 | 72
15:59:00 | 27 | 25 | 72
16:00:00 | 27 | 25 | 72
16:01:00 | 27 | 25 | 72
16:02:00 | 27 | 25 | 72
16:03:00 | 27 | 25 | 72
16:04:00 | 27 | 25 | 72
16:05:00 | 27 | 25 | 72
16:06:00 | 27 | 25 | 72
16:07:00 | 27 | 25 | 72
16:08:00 | 27 | 25 | 72
16:09:00 | 27 | 25 | 72
16:10:00 | 27 | 25 | 72
16:11:00 | 27 | 25 | 71
16:12:00 | 27 | 25 | 71
16:13:00 | 27 | 25 | 71
16:14:00 | 27 | 25 | 71
16:15:00 | 27 | 25 | 71
16:16:00 | 27 | 25 | 71
16:17:00 | 27 | 25 | 71
16:18:00 | 27 | 25 | 71
16:19:00 | 27 | 25 | 71
16:20:00 | 27 | 25 | 71
16:21:00 | 27 | 25 | 71
16:22:00 | 27 | 25 | 71
16:23:00 | 27 | 25 | 71
16:24:00 | 27 | 25 | 71
16:25:00 | 27 | 25 | 71
16:26:00 | 27 | 25 | 71
16:27:00 | 27 | 25 | 71
16:28:00 | 27 | 25 | 72
16:29:00 | 27 | 25 | 72
16:30:00 | 27 | 25 | 72
16:31:00 | 26 | 25 | 71
16:32:00 | 27 | 25 | 71
16:33:00 | 26 | 25 | 71
16:34:00 | 27 | 25 | 71
16:35:00 | 27 | 25 | 71
16:36:00 | 26 | 25 | 71
16:37:00 | 26 | 25 | 71
16:38:00 | 26 | 25 | 71
16:39:00 | 26 | 25 | 71
16:40:00 | 26 | 25 | 71
16:41:00 | 26 | 25 | 71
16:42:00 | 26 | 25 | 71
16:43:00 | 26 | 25 | 71
16:44:00 | 26 | 25 | 71
16:45:00 | 26 | 25 | 71
16:46:00 | 26 | 25 | 71
16:47:00 | 26 | 25 | 71
16:48:00 | 26 | 25 | 71
16:49:00 | 26 | 25 | 71
16:50:00 | 26 | 22 | 71
16:51:00 | 26 | 20 | 76
16:52:00 | 26 | 18 | 73
16:53:00 | 26 | 3 | 91
16:54:00 | 26 | 3 | 68
16:55:00 | 26 | 1 | 66
16:56:00 | 26 | 1 | 66
16:57:00 | 26 | 1 | 66
16:58:00 | 26 | 1 | 67
16:59:00 | 26 | 1 | 67
17:00:00 | 26 | 1 | 67
17:01:00 | 26 | 1 | 67
17:02:00 | 26 | 1 | 68
17:03:00 | 26 | 1 | 68
17:04:00 | 24 | 0 | 0
17:05:00 | 24 | 0 | -1
17:06:00 | 24 | 0 | -0
17:07:00 | 23 | 0 | -0
17:08:00 | 22 | -0 | 0
17:09:00 | 23 | 0 | -1
17:10:00 | 22 | 0 | -0
17:11:00 | 21 | 0 | 0
17:12:00 | 21 | -0 | 0
17:13:00 | 22 | 0 | -0
17:14:00 | 22 | 0 | 0
17:15:00 | 21 | -0 | 0
17:16:00 | 23 | 0 | -0
17:17:00 | 22 | 0 | -1
17:18:00 | 21 | -0 | 0
17:19:00 | 22 | 0 | 0
17:20:00 | 22 | 0 | -0
17:21:00 | 23 | 0 | -0
17:22:00 | 22 | 0 | -0
17:23:00 | 21 | -0 | -0
17:24:00 | 22 | 0 | 0