## Sheet1
Колонка_1 | Колонка_2 | Колонка_3 | Колонка_4
--Test Summary--
Full Path and File Name
Instrument Name | 7222 #2
Instrument Type | Consistometer
Instrument Serial Number | 128
Test Start Date | 27.08.2002
Test Start Time | 10:18:23
Test Stop Date
Test Stop Time
Test Length
Final Sample Time Offset
Controller Schedule Name
Sampling Period | 60 seconds
Comments
Information | WellID
Information | Customer
Information | CementClass
Information | CementMfr
Information | Additives
Information | Density
Information | BHCT
Information | BHST
Information | FluidLoss
Information | JobType
Calculated Value | Thickening_Time | N/A
Calculated Value | Setting Time | N/A
Initial Temperature (C) | 57 C
Initial Pressure (MPa) | 17 MPa
Initial Consistency (Bc) | 14 Bc
--Data--
Time (HH:MM:SS) | Temperature (C) | Pressure (MPa) | Consistency (Bc)
0:00:00 | 57 | 17 | 14
0:01:00 | 59 | 17 | 25
0:02:00 | 60 | 18 | 20