## Sheet1
Колонка_1 | Колонка_2 | Колонка_3 | Колонка_4
--Test Summary--
Full Path and File Name
Instrument Name | 7222 #2
Instrument Type | Consistometer
Instrument Serial Number | 128
Test Start Date | 24.09.2002
Test Start Time | 18:58:57
Test Stop Date | 25.09.2002
Test Stop Time | 8:34:07
Test Length | 13:35:10
Final Sample Time Offset | 13:35:00
Controller Schedule Name
Sampling Period | 60 seconds
Comments | MPa: 40(100min) T:90(100min), NTF premix, field water, Yield=1m3/t
Information | WellID | Sarmatskaya 1
Information | Customer | LukoilShelf
Information | CementClass | G
Information | CementMfr | Dyckerhoff
Information | Additives | 10%SF+4%MS+0.08%bwodb NTF
Information | Density | 1650
Information | BHCT | 90
Information | BHST | 125
Information | FluidLoss
Information | JobType | 245 mm csg lead slurry
Calculated Value | Thickening_Time | 1:26:00
Calculated Value | Setting Time | N/A
Initial Temperature (C) | 30 C
Final Temperature (C) | 25 C
Initial Pressure (MPa) | 1 MPa
Final Pressure (MPa) | 40 MPa
Initial Consistency (Bc) | 8 Bc
Final Consistency (Bc) | 6 Bc
--Data--
Time (HH:MM:SS) | Temperature (C) | Pressure (MPa) | Consistency (Bc)
0:00:00 | 30 | 1 | 8
0:01:00 | 30 | 2 | 12
0:02:00 | 30 | 3 | 11
0:03:00 | 30 | 3 | 13
0:04:00 | 30 | 3 | 14
0:05:00 | 31 | 4 | 16
0:06:00 | 31 | 4 | 13
0:07:00 | 31 | 4 | 13
0:08:00 | 32 | 5 | 13
0:09:00 | 32 | 5 | 13
0:10:00 | 33 | 6 | 13
0:11:00 | 34 | 6 | 22
0:12:00 | 34 | 6 | 17
0:13:00 | 35 | 7 | 15
0:14:00 | 36 | 7 | 13
0:15:00 | 37 | 7 | 15
0:16:00 | 38 | 7 | 15
0:17:00 | 38 | 7 | 16
0:18:00 | 39 | 7 | 37
0:19:00 | 40 | 7 | 11
0:20:00 | 41 | 7 | 12
0:21:00 | 42 | 7 | 10
0:22:00 | 42 | 7 | 10
0:23:00 | 43 | 8 | 12
0:24:00 | 44 | 8 | 17
0:25:00 | 44 | 8 | 14
0:26:00 | 45 | 9 | 12
0:27:00 | 46 | 9 | 11
0:28:00 | 46 | 9 | 12
0:29:00 | 47 | 9 | 12
0:30:00 | 48 | 9 | 11
0:31:00 | 48 | 10 | 12
0:32:00 | 49 | 10 | 11
0:33:00 | 49 | 10 | 11
0:34:00 | 50 | 10 | 11
0:35:00 | 50 | 10 | 11
0:36:00 | 51 | 11 | 14
0:37:00 | 52 | 10 | 14
0:38:00 | 52 | 11 | 22
0:39:00 | 53 | 11 | 15
0:40:00 | 53 | 11 | 14
0:41:00 | 54 | 11 | 13
0:42:00 | 54 | 12 | 14
0:43:00 | 55 | 12 | 13
0:44:00 | 56 | 12 | 14
0:45:00 | 56 | 12 | 15
0:46:00 | 57 | 13 | 14
0:47:00 | 57 | 13 | 13
0:48:00 | 58 | 13 | 14
0:49:00 | 59 | 13 | 17
0:50:00 | 59 | 14 | 15
0:51:00 | 60 | 14 | 14
0:52:00 | 61 | 14 | 14
0:53:00 | 61 | 14 | 17
0:54:00 | 62 | 14 | 17
0:55:00 | 63 | 15 | 16
0:56:00 | 63 | 15 | 16
0:57:00 | 64 | 15 | 16
0:58:00 | 65 | 15 | 15
0:59:00 | 65 | 15 | 14
1:00:00 | 66 | 16 | 13
1:01:00 | 66 | 16 | 18
1:02:00 | 67 | 16 | 16
1:03:00 | 68 | 17 | 14
1:04:00 | 68 | 17 | 15
1:05:00 | 69 | 17 | 10
1:06:00 | 69 | 17 | 13
1:07:00 | 70 | 18 | 16
1:08:00 | 71 | 18 | 22
1:09:00 | 71 | 18 | 23
1:10:00 | 72 | 18 | 24
1:11:00 | 72 | 19 | 22
1:12:00 | 73 | 19 | 23
1:13:00 | 73 | 19 | 27
1:14:00 | 74 | 20 | 39
1:15:00 | 75 | 20 | 37
1:16:00 | 75 | 20 | 44
1:17:00 | 76 | 21 | 46
1:18:00 | 76 | 21 | 54
1:19:00 | 77 | 21 | 47
1:20:00 | 78 | 22 | 56
1:21:00 | 78 | 22 | 58
1:22:00 | 79 | 22 | 50
1:23:00 | 79 | 23 | 67
1:24:00 | 80 | 23 | 68
1:25:00 | 81 | 24 | 70
1:26:00 | 81 | 24 | 75
1:27:00 | 82 | 25 | 72
1:28:00 | 83 | 25 | 60
1:29:00 | 83 | 25 | 63
1:30:00 | 84 | 26 | 67
1:31:00 | 85 | 26 | 65
1:32:00 | 86 | 27 | 75
1:33:00 | 86 | 27 | 71
1:34:00 | 87 | 27 | 79
1:35:00 | 87 | 28 | 77
1:36:00 | 88 | 28 | 72
1:37:00 | 89 | 28 | 82
1:38:00 | 89 | 29 | 82
1:39:00 | 90 | 29 | 85
1:40:00 | 90 | 29 | 96
1:41:00 | 91 | 29 | 82
1:42:00 | 91 | 27 | 82
1:43:00 | 91 | 25 | 91
1:44:00 | 91 | 24 | 95
1:45:00 | 91 | 24 | 88
1:46:00 | 91 | 23 | 97
1:47:00 | 91 | 22 | 86
1:48:00 | 91 | 22 | 89
1:49:00 | 91 | 22 | 84
1:50:00 | 91 | 21 | 78
1:51:00 | 91 | 21 | 80
1:52:00 | 91 | 21 | 79
1:53:00 | 91 | 21 | 79
1:54:00 | 90 | 20 | 80
1:55:00 | 90 | 20 | 79
1:56:00 | 90 | 20 | 79
1:57:00 | 90 | 20 | 79
1:58:00 | 89 | 19 | 79
1:59:00 | 89 | 19 | 78
2:00:00 | 89 | 19 | 78
2:01:00 | 89 | 19 | 77
2:02:00 | 88 | 19 | 77
2:03:00 | 88 | 19 | 77
2:04:00 | 88 | 18 | 77
2:05:00 | 87 | 18 | 78
2:06:00 | 87 | 18 | 80
2:07:00 | 87 | 18 | 79
2:08:00 | 86 | 18 | 79
2:09:00 | 86 | 18 | 78
2:10:00 | 85 | 18 | 77
2:11:00 | 85 | 18 | 78
2:12:00 | 85 | 18 | 79
2:13:00 | 84 | 17 | 77
2:14:00 | 84 | 17 | 75
2:15:00 | 84 | 17 | 76
2:16:00 | 83 | 17 | 77
2:17:00 | 83 | 17 | 78
2:18:00 | 83 | 17 | 78
2:19:00 | 82 | 17 | 78
2:20:00 | 82 | 17 | 77
2:21:00 | 82 | 17 | 77
2:22:00 | 81 | 17 | 76
2:23:00 | 81 | 17 | 75
2:24:00 | 81 | 17 | 75
2:25:00 | 80 | 17 | 75
2:26:00 | 80 | 17 | 75
2:27:00 | 80 | 17 | 75
2:28:00 | 80 | 17 | 75
2:29:00 | 79 | 17 | 75
2:30:00 | 79 | 17 | 74
2:31:00 | 79 | 17 | 74
2:32:00 | 78 | 17 | 74
2:33:00 | 78 | 17 | 74
2:34:00 | 78 | 17 | 74
2:35:00 | 78 | 17 | 74
2:36:00 | 77 | 17 | 74
2:37:00 | 77 | 17 | 74
2:38:00 | 77 | 17 | 74
2:39:00 | 77 | 17 | 74
2:40:00 | 76 | 17 | 74
2:41:00 | 76 | 17 | 74
2:42:00 | 76 | 17 | 74
2:43:00 | 76 | 17 | 74
2:44:00 | 75 | 17 | 74
2:45:00 | 75 | 17 | 74
2:46:00 | 75 | 17 | 74
2:47:00 | 75 | 17 | 74
2:48:00 | 74 | 18 | 74
2:49:00 | 74 | 18 | 74
2:50:00 | 74 | 19 | 74
2:51:00 | 74 | 20 | 74
2:52:00 | 74 | 23 | 74
2:53:00 | 74 | 37 | 106
2:54:00 | 74 | 40 | 35
2:55:00 | 73 | 40 | 33
2:56:00 | 73 | 40 | 33
2:57:00 | 73 | 40 | 32
2:58:00 | 73 | 40 | 32
2:59:00 | 73 | 40 | 33
3:00:00 | 72 | 40 | 34
3:01:00 | 72 | 40 | 33
3:02:00 | 72 | 40 | 39
3:03:00 | 72 | 40 | 37
3:04:00 | 72 | 40 | 36
3:05:00 | 71 | 40 | 35
3:06:00 | 71 | 40 | 35
3:07:00 | 71 | 40 | 35
3:08:00 | 71 | 40 | 35
3:09:00 | 71 | 40 | 34
3:10:00 | 70 | 40 | 34
3:11:00 | 70 | 40 | 34
3:12:00 | 70 | 40 | 34
3:13:00 | 70 | 40 | 34
3:14:00 | 70 | 40 | 34
3:15:00 | 69 | 40 | 34
3:16:00 | 69 | 40 | 34
3:17:00 | 69 | 40 | 34
3:18:00 | 69 | 40 | 34
3:19:00 | 69 | 40 | 34
3:20:00 | 69 | 40 | 34
3:21:00 | 68 | 40 | 34
3:22:00 | 68 | 40 | 33
3:23:00 | 68 | 40 | 33
3:24:00 | 68 | 40 | 35
3:25:00 | 68 | 40 | 35
3:26:00 | 67 | 40 | 35
3:27:00 | 67 | 40 | 35
3:28:00 | 67 | 40 | 35
3:29:00 | 67 | 40 | 35
3:30:00 | 67 | 40 | 36
3:31:00 | 66 | 40 | 36
3:32:00 | 66 | 40 | 36
3:33:00 | 66 | 40 | 36
3:34:00 | 66 | 40 | 36
3:35:00 | 66 | 40 | 36
3:36:00 | 65 | 40 | 38
3:37:00 | 65 | 40 | 31
3:38:00 | 65 | 40 | 26
3:39:00 | 65 | 40 | 25
3:40:00 | 65 | 40 | 25
3:41:00 | 65 | 40 | 24
3:42:00 | 64 | 40 | 24
3:43:00 | 64 | 40 | 27
3:44:00 | 64 | 40 | 35
3:45:00 | 64 | 40 | 19
3:46:00 | 64 | 40 | 18
3:47:00 | 64 | 40 | 31
3:48:00 | 63 | 40 | 13
3:49:00 | 63 | 40 | 13
3:50:00 | 63 | 40 | 12
3:51:00 | 63 | 40 | 14
3:52:00 | 63 | 40 | 23
3:53:00 | 63 | 40 | 28
3:54:00 | 62 | 40 | 25
3:55:00 | 62 | 40 | 23
3:56:00 | 62 | 40 | 37
3:57:00 | 62 | 40 | 33
3:58:00 | 62 | 40 | 32
3:59:00 | 62 | 40 | 29
4:00:00 | 61 | 40 | 27
4:01:00 | 61 | 40 | 25
4:02:00 | 61 | 40 | 30
4:03:00 | 61 | 40 | 38
4:04:00 | 61 | 40 | 25
4:05:00 | 61 | 40 | 18
4:06:00 | 61 | 40 | 18
4:07:00 | 60 | 40 | 20
4:08:00 | 60 | 40 | 22
4:09:00 | 60 | 40 | 17
4:10:00 | 60 | 40 | 15
4:11:00 | 60 | 40 | 16
4:12:00 | 60 | 40 | 15
4:13:00 | 60 | 40 | 16
4:14:00 | 59 | 40 | 14
4:15:00 | 59 | 40 | 15
4:16:00 | 59 | 40 | 17
4:17:00 | 59 | 40 | 37
4:18:00 | 59 | 40 | 29
4:19:00 | 59 | 40 | 21
4:20:00 | 59 | 40 | 36
4:21:00 | 58 | 40 | 27
4:22:00 | 58 | 40 | 29
4:23:00 | 58 | 40 | 30
4:24:00 | 58 | 40 | 27
4:25:00 | 58 | 40 | 32
4:26:00 | 58 | 40 | 25
4:27:00 | 58 | 40 | 29
4:28:00 | 57 | 40 | 29
4:29:00 | 57 | 40 | 36
4:30:00 | 57 | 40 | 37
4:31:00 | 57 | 40 | 27
4:32:00 | 57 | 40 | 33
4:33:00 | 57 | 40 | 34
4:34:00 | 57 | 40 | 36
4:35:00 | 57 | 40 | 31
4:36:00 | 56 | 40 | 47
4:37:00 | 56 | 40 | 41
4:38:00 | 56 | 40 | 29
4:39:00 | 56 | 40 | 28
4:40:00 | 56 | 40 | 18
4:41:00 | 56 | 40 | 28
4:42:00 | 56 | 40 | 17
4:43:00 | 56 | 40 | 14
4:44:00 | 55 | 40 | 14
4:45:00 | 55 | 40 | 15
4:46:00 | 55 | 40 | 20
4:47:00 | 55 | 40 | 30
4:48:00 | 55 | 40 | 46
4:49:00 | 55 | 40 | 40
4:50:00 | 55 | 40 | 30
4:51:00 | 55 | 40 | 33
4:52:00 | 54 | 40 | 34
4:53:00 | 54 | 40 | 23
4:54:00 | 54 | 40 | 19
4:55:00 | 54 | 40 | 17
4:56:00 | 54 | 40 | 19
4:57:00 | 54 | 40 | 14
4:58:00 | 54 | 40 | 9
4:59:00 | 54 | 40 | 9
5:00:00 | 54 | 40 | 8
5:01:00 | 53 | 40 | 8
5:02:00 | 53 | 40 | 6
5:03:00 | 53 | 40 | 6
5:04:00 | 53 | 40 | 6
5:05:00 | 53 | 40 | 6
5:06:00 | 53 | 40 | 6
5:07:00 | 53 | 40 | 6
5:08:00 | 53 | 40 | 6
5:09:00 | 52 | 40 | 6
5:10:00 | 52 | 40 | 6
5:11:00 | 52 | 40 | 6
5:12:00 | 52 | 40 | 6
5:13:00 | 52 | 40 | 6
5:14:00 | 52 | 40 | 6
5:15:00 | 52 | 40 | 6
5:16:00 | 52 | 40 | 6
5:17:00 | 52 | 40 | 6
5:18:00 | 52 | 40 | 6
5:19:00 | 51 | 40 | 6
5:20:00 | 51 | 40 | 6
5:21:00 | 51 | 40 | 6
5:22:00 | 51 | 40 | 6
5:23:00 | 51 | 40 | 6
5:24:00 | 51 | 40 | 6
5:25:00 | 51 | 40 | 6
5:26:00 | 51 | 40 | 6
5:27:00 | 51 | 40 | 6
5:28:00 | 50 | 40 | 6
5:29:00 | 50 | 40 | 6
5:30:00 | 50 | 40 | 6
5:31:00 | 50 | 40 | 5
5:32:00 | 50 | 40 | 5
5:33:00 | 50 | 40 | 5
5:34:00 | 50 | 40 | 5
5:35:00 | 50 | 40 | 5
5:36:00 | 50 | 40 | 5
5:37:00 | 49 | 40 | 5
5:38:00 | 49 | 40 | 5
5:39:00 | 49 | 40 | 5
5:40:00 | 49 | 40 | 5
5:41:00 | 49 | 40 | 4
5:42:00 | 49 | 40 | 4
5:43:00 | 49 | 40 | 4
5:44:00 | 49 | 40 | 4
5:45:00 | 49 | 40 | 4
5:46:00 | 49 | 40 | 4
5:47:00 | 48 | 40 | 4
5:48:00 | 48 | 40 | 4
5:49:00 | 48 | 40 | 4
5:50:00 | 48 | 40 | 4
5:51:00 | 48 | 40 | 4
5:52:00 | 48 | 40 | 4
5:53:00 | 48 | 40 | 4
5:54:00 | 48 | 40 | 4
5:55:00 | 48 | 40 | 4
5:56:00 | 48 | 40 | 4
5:57:00 | 48 | 40 | 4
5:58:00 | 47 | 40 | 4
5:59:00 | 47 | 40 | 4
6:00:00 | 47 | 40 | 4
6:01:00 | 47 | 40 | 4
6:02:00 | 47 | 40 | 4
6:03:00 | 47 | 40 | 4
6:04:00 | 47 | 40 | 4
6:05:00 | 47 | 40 | 4
6:06:00 | 47 | 40 | 4
6:07:00 | 47 | 40 | 4
6:08:00 | 47 | 40 | 4
6:09:00 | 46 | 40 | 4
6:10:00 | 46 | 40 | 4
6:11:00 | 46 | 40 | 4
6:12:00 | 46 | 40 | 4
6:13:00 | 46 | 40 | 4
6:14:00 | 46 | 40 | 4
6:15:00 | 46 | 40 | 4
6:16:00 | 46 | 40 | 4
6:17:00 | 46 | 40 | 4
6:18:00 | 46 | 40 | 4
6:19:00 | 46 | 40 | 4
6:20:00 | 45 | 40 | 4
6:21:00 | 45 | 40 | 4
6:22:00 | 45 | 40 | 4
6:23:00 | 45 | 40 | 4
6:24:00 | 45 | 40 | 4
6:25:00 | 45 | 40 | 4
6:26:00 | 45 | 40 | 4
6:27:00 | 45 | 40 | 4
6:28:00 | 45 | 40 | 4
6:29:00 | 45 | 40 | 4
6:30:00 | 45 | 40 | 4
6:31:00 | 45 | 40 | 4
6:32:00 | 44 | 40 | 4
6:33:00 | 44 | 40 | 4
6:34:00 | 44 | 40 | 4
6:35:00 | 44 | 40 | 4
6:36:00 | 44 | 40 | 4
6:37:00 | 44 | 40 | 4
6:38:00 | 44 | 40 | 4
6:39:00 | 44 | 40 | 4
6:40:00 | 44 | 40 | 4
6:41:00 | 44 | 40 | 4
6:42:00 | 44 | 40 | 4
6:43:00 | 43 | 40 | 4
6:44:00 | 43 | 40 | 4
6:45:00 | 43 | 40 | 5
6:46:00 | 43 | 40 | 5
6:47:00 | 43 | 40 | 5
6:48:00 | 43 | 40 | 5
6:49:00 | 43 | 40 | 6
6:50:00 | 43 | 40 | 5
6:51:00 | 43 | 40 | 5
6:52:00 | 43 | 40 | 5
6:53:00 | 43 | 40 | 5
6:54:00 | 43 | 40 | 5
6:55:00 | 43 | 40 | 5
6:56:00 | 42 | 40 | 5
6:57:00 | 42 | 40 | 5
6:58:00 | 42 | 40 | 5
6:59:00 | 42 | 40 | 5
7:00:00 | 42 | 40 | 5
7:01:00 | 42 | 40 | 5
7:02:00 | 42 | 40 | 5
7:03:00 | 42 | 40 | 5
7:04:00 | 42 | 40 | 5
7:05:00 | 42 | 40 | 5
7:06:00 | 42 | 40 | 5
7:07:00 | 42 | 40 | 5
7:08:00 | 42 | 40 | 5
7:09:00 | 42 | 40 | 5
7:10:00 | 41 | 40 | 5
7:11:00 | 41 | 40 | 5
7:12:00 | 41 | 40 | 5
7:13:00 | 41 | 40 | 5
7:14:00 | 41 | 40 | 5
7:15:00 | 41 | 40 | 5
7:16:00 | 41 | 40 | 5
7:17:00 | 41 | 40 | 5
7:18:00 | 41 | 40 | 5
7:19:00 | 41 | 40 | 5
7:20:00 | 41 | 40 | 5
7:21:00 | 41 | 40 | 5
7:22:00 | 41 | 40 | 5
7:23:00 | 41 | 40 | 5
7:24:00 | 40 | 40 | 5
7:25:00 | 40 | 40 | 5
7:26:00 | 40 | 40 | 5
7:27:00 | 40 | 40 | 5
7:28:00 | 40 | 40 | 5
7:29:00 | 40 | 40 | 5
7:30:00 | 40 | 40 | 5
7:31:00 | 40 | 40 | 5
7:32:00 | 40 | 40 | 5
7:33:00 | 40 | 40 | 5
7:34:00 | 40 | 40 | 5
7:35:00 | 40 | 40 | 5
7:36:00 | 40 | 40 | 5
7:37:00 | 39 | 40 | 5
7:38:00 | 39 | 40 | 5
7:39:00 | 39 | 40 | 5
7:40:00 | 39 | 40 | 5
7:41:00 | 39 | 40 | 5
7:42:00 | 39 | 40 | 5
7:43:00 | 39 | 40 | 5
7:44:00 | 39 | 40 | 5
7:45:00 | 39 | 40 | 5
7:46:00 | 39 | 40 | 5
7:47:00 | 39 | 40 | 5
7:48:00 | 39 | 40 | 5
7:49:00 | 39 | 40 | 5
7:50:00 | 39 | 40 | 6
7:51:00 | 39 | 40 | 6
7:52:00 | 39 | 40 | 6
7:53:00 | 39 | 40 | 6
7:54:00 | 38 | 40 | 6
7:55:00 | 38 | 40 | 6
7:56:00 | 38 | 40 | 6
7:57:00 | 38 | 40 | 6
7:58:00 | 38 | 40 | 6
7:59:00 | 38 | 40 | 6
8:00:00 | 38 | 40 | 6
8:01:00 | 38 | 40 | 6
8:02:00 | 38 | 40 | 6
8:03:00 | 38 | 40 | 6
8:04:00 | 38 | 40 | 6
8:05:00 | 38 | 40 | 6
8:06:00 | 38 | 40 | 6
8:07:00 | 38 | 40 | 6
8:08:00 | 38 | 40 | 6
8:09:00 | 38 | 40 | 6
8:10:00 | 37 | 40 | 6
8:11:00 | 37 | 40 | 6
8:12:00 | 37 | 40 | 6
8:13:00 | 37 | 40 | 6
8:14:00 | 37 | 40 | 6
8:15:00 | 37 | 40 | 6
8:16:00 | 37 | 40 | 6
8:17:00 | 37 | 40 | 6
8:18:00 | 37 | 40 | 6
8:19:00 | 37 | 40 | 6
8:20:00 | 37 | 40 | 6
8:21:00 | 37 | 40 | 7
8:22:00 | 37 | 40 | 11
8:23:00 | 37 | 40 | 22
8:24:00 | 37 | 40 | 20
8:25:00 | 37 | 40 | 22
8:26:00 | 36 | 40 | 18
8:27:00 | 36 | 40 | 19
8:28:00 | 36 | 40 | 43
8:29:00 | 36 | 40 | 40
8:30:00 | 36 | 40 | 30
8:31:00 | 36 | 40 | 28
8:32:00 | 36 | 40 | 29
8:33:00 | 36 | 40 | 29
8:34:00 | 36 | 40 | 37
8:35:00 | 36 | 40 | 32
8:36:00 | 36 | 40 | 34
8:37:00 | 36 | 40 | 39
8:38:00 | 36 | 40 | 28
8:39:00 | 36 | 40 | 23
8:40:00 | 36 | 40 | 24
8:41:00 | 36 | 40 | 26
8:42:00 | 36 | 40 | 33
8:43:00 | 36 | 40 | 37
8:44:00 | 36 | 40 | 36
8:45:00 | 35 | 40 | 27
8:46:00 | 35 | 40 | 21
8:47:00 | 35 | 40 | 20
8:48:00 | 35 | 40 | 18
8:49:00 | 35 | 40 | 19
8:50:00 | 35 | 40 | 20
8:51:00 | 35 | 40 | 21
8:52:00 | 35 | 40 | 18
8:53:00 | 35 | 40 | 18
8:54:00 | 35 | 40 | 19
8:55:00 | 35 | 40 | 16
8:56:00 | 35 | 40 | 14
8:57:00 | 35 | 40 | 14
8:58:00 | 35 | 40 | 15
8:59:00 | 35 | 40 | 16
9:00:00 | 35 | 40 | 16
9:01:00 | 35 | 40 | 16
9:02:00 | 35 | 40 | 17
9:03:00 | 34 | 40 | 17
9:04:00 | 34 | 40 | 18
9:05:00 | 34 | 40 | 19
9:06:00 | 34 | 40 | 19
9:07:00 | 34 | 40 | 19
9:08:00 | 34 | 40 | 18
9:09:00 | 34 | 40 | 18
9:10:00 | 34 | 40 | 18
9:11:00 | 34 | 40 | 18
9:12:00 | 34 | 40 | 18
9:13:00 | 34 | 40 | 18
9:14:00 | 34 | 40 | 18
9:15:00 | 34 | 40 | 18
9:16:00 | 34 | 40 | 18
9:17:00 | 34 | 40 | 18
9:18:00 | 34 | 40 | 18
9:19:00 | 34 | 40 | 18
9:20:00 | 34 | 40 | 18
9:21:00 | 34 | 40 | 18
9:22:00 | 34 | 40 | 18
9:23:00 | 33 | 40 | 18
9:24:00 | 33 | 40 | 18
9:25:00 | 33 | 40 | 18
9:26:00 | 33 | 40 | 18
9:27:00 | 33 | 40 | 18
9:28:00 | 33 | 40 | 18
9:29:00 | 33 | 40 | 18
9:30:00 | 33 | 40 | 18
9:31:00 | 33 | 40 | 18
9:32:00 | 33 | 40 | 18
9:33:00 | 33 | 40 | 18
9:34:00 | 33 | 40 | 18
9:35:00 | 33 | 40 | 18
9:36:00 | 33 | 40 | 18
9:37:00 | 33 | 40 | 18
9:38:00 | 33 | 40 | 18
9:39:00 | 33 | 40 | 18
9:40:00 | 33 | 40 | 18
9:41:00 | 33 | 40 | 18
9:42:00 | 33 | 40 | 18
9:43:00 | 33 | 40 | 18
9:44:00 | 33 | 40 | 18
9:45:00 | 33 | 40 | 18
9:46:00 | 32 | 40 | 18
9:47:00 | 32 | 40 | 18
9:48:00 | 32 | 40 | 18
9:49:00 | 32 | 40 | 18
9:50:00 | 32 | 40 | 18
9:51:00 | 32 | 40 | 18
9:52:00 | 32 | 40 | 18
9:53:00 | 32 | 40 | 18
9:54:00 | 32 | 40 | 18
9:55:00 | 32 | 40 | 18
9:56:00 | 32 | 40 | 18
9:57:00 | 32 | 40 | 18
9:58:00 | 32 | 40 | 18
9:59:00 | 32 | 40 | 18
10:00:00 | 32 | 40 | 18
10:01:00 | 32 | 40 | 18
10:02:00 | 32 | 40 | 18
10:03:00 | 32 | 40 | 18
10:04:00 | 32 | 40 | 18
10:05:00 | 32 | 40 | 18
10:06:00 | 32 | 40 | 18
10:07:00 | 32 | 40 | 18
10:08:00 | 32 | 40 | 18
10:09:00 | 32 | 40 | 18
10:10:00 | 32 | 40 | 18
10:11:00 | 31 | 40 | 18
10:12:00 | 31 | 40 | 18
10:13:00 | 31 | 40 | 18
10:14:00 | 31 | 40 | 18
10:15:00 | 31 | 40 | 18
10:16:00 | 31 | 40 | 18
10:17:00 | 31 | 40 | 18
10:18:00 | 31 | 40 | 18
10:19:00 | 31 | 40 | 18
10:20:00 | 31 | 40 | 18
10:21:00 | 31 | 40 | 19
10:22:00 | 31 | 40 | 19
10:23:00 | 31 | 40 | 19
10:24:00 | 31 | 40 | 19
10:25:00 | 31 | 40 | 19
10:26:00 | 31 | 40 | 19
10:27:00 | 31 | 40 | 19
10:28:00 | 31 | 40 | 19
10:29:00 | 31 | 40 | 19
10:30:00 | 31 | 40 | 19
10:31:00 | 31 | 40 | 19
10:32:00 | 31 | 40 | 19
10:33:00 | 31 | 40 | 19
10:34:00 | 31 | 40 | 19
10:35:00 | 31 | 40 | 19
10:36:00 | 30 | 40 | 19
10:37:00 | 30 | 40 | 19
10:38:00 | 30 | 40 | 19
10:39:00 | 30 | 40 | 19
10:40:00 | 30 | 40 | 19
10:41:00 | 30 | 40 | 19
10:42:00 | 30 | 40 | 19
10:43:00 | 30 | 40 | 19
10:44:00 | 30 | 40 | 19
10:45:00 | 30 | 40 | 19
10:46:00 | 30 | 40 | 19
10:47:00 | 30 | 40 | 19
10:48:00 | 30 | 40 | 19
10:49:00 | 30 | 40 | 19
10:50:00 | 30 | 40 | 19
10:51:00 | 30 | 40 | 19
10:52:00 | 30 | 40 | 19
10:53:00 | 30 | 40 | 19
10:54:00 | 30 | 40 | 18
10:55:00 | 30 | 40 | 18
10:56:00 | 30 | 40 | 18
10:57:00 | 30 | 40 | 18
10:58:00 | 30 | 40 | 18
10:59:00 | 30 | 40 | 18
11:00:00 | 30 | 40 | 18
11:01:00 | 30 | 40 | 18
11:02:00 | 30 | 40 | 18
11:03:00 | 30 | 40 | 18
11:04:00 | 30 | 40 | 18
11:05:00 | 29 | 40 | 18
11:06:00 | 29 | 40 | 18
11:07:00 | 29 | 40 | 18
11:08:00 | 29 | 40 | 18
11:09:00 | 29 | 40 | 18
11:10:00 | 29 | 40 | 18
11:11:00 | 29 | 40 | 18
11:12:00 | 29 | 40 | 18
11:13:00 | 29 | 40 | 18
11:14:00 | 29 | 40 | 18
11:15:00 | 29 | 40 | 18
11:16:00 | 29 | 40 | 18
11:17:00 | 29 | 40 | 18
11:18:00 | 29 | 40 | 18
11:19:00 | 29 | 40 | 18
11:20:00 | 29 | 40 | 18
11:21:00 | 29 | 40 | 18
11:22:00 | 29 | 40 | 18
11:23:00 | 29 | 40 | 18
11:24:00 | 29 | 40 | 18
11:25:00 | 29 | 40 | 18
11:26:00 | 29 | 40 | 18
11:27:00 | 29 | 40 | 18
11:28:00 | 29 | 40 | 18
11:29:00 | 29 | 40 | 18
11:30:00 | 29 | 40 | 18
11:31:00 | 29 | 40 | 18
11:32:00 | 29 | 40 | 18
11:33:00 | 29 | 40 | 18
11:34:00 | 29 | 40 | 18
11:35:00 | 29 | 40 | 18
11:36:00 | 29 | 40 | 18
11:37:00 | 28 | 40 | 18
11:38:00 | 28 | 40 | 18
11:39:00 | 28 | 40 | 18
11:40:00 | 28 | 40 | 18
11:41:00 | 28 | 40 | 18
11:42:00 | 28 | 40 | 18
11:43:00 | 28 | 40 | 18
11:44:00 | 28 | 40 | 18
11:45:00 | 28 | 40 | 18
11:46:00 | 28 | 40 | 18
11:47:00 | 28 | 40 | 18
11:48:00 | 28 | 40 | 18
11:49:00 | 28 | 40 | 18
11:50:00 | 28 | 40 | 18
11:51:00 | 28 | 40 | 18
11:52:00 | 28 | 40 | 18
11:53:00 | 28 | 40 | 18
11:54:00 | 28 | 40 | 18
11:55:00 | 28 | 40 | 18
11:56:00 | 28 | 40 | 18
11:57:00 | 28 | 40 | 18
11:58:00 | 28 | 40 | 18
11:59:00 | 28 | 40 | 18
12:00:00 | 28 | 40 | 18
12:01:00 | 28 | 40 | 18
12:02:00 | 28 | 40 | 18
12:03:00 | 28 | 40 | 18
12:04:00 | 28 | 40 | 18
12:05:00 | 28 | 40 | 18
12:06:00 | 28 | 40 | 18
12:07:00 | 28 | 40 | 18
12:08:00 | 28 | 40 | 18
12:09:00 | 27 | 40 | 18
12:10:00 | 27 | 40 | 18
12:11:00 | 27 | 40 | 18
12:12:00 | 27 | 40 | 18
12:13:00 | 27 | 40 | 18
12:14:00 | 27 | 40 | 18
12:15:00 | 27 | 40 | 18
12:16:00 | 27 | 40 | 18
12:17:00 | 27 | 40 | 18
12:18:00 | 27 | 40 | 18
12:19:00 | 27 | 40 | 18
12:20:00 | 27 | 40 | 18
12:21:00 | 27 | 40 | 18
12:22:00 | 27 | 40 | 18
12:23:00 | 27 | 40 | 18
12:24:00 | 27 | 40 | 18
12:25:00 | 27 | 40 | 18
12:26:00 | 27 | 40 | 18
12:27:00 | 27 | 40 | 18
12:28:00 | 27 | 40 | 18
12:29:00 | 27 | 40 | 18
12:30:00 | 27 | 40 | 18
12:31:00 | 27 | 40 | 18
12:32:00 | 27 | 40 | 18
12:33:00 | 27 | 40 | 18
12:34:00 | 27 | 40 | 18
12:35:00 | 27 | 40 | 18
12:36:00 | 27 | 40 | 18
12:37:00 | 27 | 40 | 18
12:38:00 | 27 | 40 | 18
12:39:00 | 27 | 40 | 18
12:40:00 | 27 | 40 | 19
12:41:00 | 27 | 40 | 19
12:42:00 | 27 | 40 | 19
12:43:00 | 27 | 40 | 19
12:44:00 | 27 | 40 | 19
12:45:00 | 27 | 40 | 19
12:46:00 | 27 | 40 | 19
12:47:00 | 26 | 40 | 19
12:48:00 | 26 | 40 | 19
12:49:00 | 26 | 40 | 19
12:50:00 | 26 | 40 | 19
12:51:00 | 26 | 40 | 19
12:52:00 | 26 | 40 | 19
12:53:00 | 26 | 40 | 19
12:54:00 | 26 | 40 | 19
12:55:00 | 26 | 40 | 19
12:56:00 | 26 | 40 | 19
12:57:00 | 26 | 40 | 19
12:58:00 | 26 | 40 | 19
12:59:00 | 26 | 40 | 20
13:00:00 | 26 | 40 | 20
13:01:00 | 26 | 40 | 20
13:02:00 | 26 | 40 | 24
13:03:00 | 26 | 40 | 25
13:04:00 | 26 | 40 | 27
13:05:00 | 26 | 40 | 29
13:06:00 | 26 | 40 | 38
13:07:00 | 26 | 40 | 37
13:08:00 | 26 | 40 | 37
13:09:00 | 26 | 40 | 36
13:10:00 | 26 | 40 | 35
13:11:00 | 26 | 40 | 34
13:12:00 | 26 | 40 | 33
13:13:00 | 26 | 40 | 33
13:14:00 | 26 | 40 | 32
13:15:00 | 26 | 40 | 32
13:16:00 | 26 | 40 | 31
13:17:00 | 26 | 40 | 30
13:18:00 | 26 | 40 | 29
13:19:00 | 26 | 40 | 28
13:20:00 | 26 | 40 | 27
13:21:00 | 26 | 40 | 26
13:22:00 | 26 | 40 | 26
13:23:00 | 26 | 40 | 25
13:24:00 | 26 | 40 | 24
13:25:00 | 26 | 40 | 24
13:26:00 | 26 | 40 | 23
13:27:00 | 26 | 40 | 22
13:28:00 | 26 | 40 | 24
13:29:00 | 26 | 40 | 26
13:30:00 | 26 | 40 | 28
13:31:00 | 26 | 40 | 27
13:32:00 | 26 | 40 | 26
13:33:00 | 25 | 40 | 24
13:34:00 | 25 | 40 | 24
13:35:00 | 25 | 40 | 6