## Sheet1
Колонка_1 | Колонка_2 | Колонка_3 | Колонка_4
--Test Summary--
Full Path and File Name
Instrument Name | 7222 #2
Instrument Type | Consistometer
Instrument Serial Number | 128
Test Start Date | 25.09.2002
Test Start Time | 10:06:40
Test Stop Date | 25.09.2002
Test Stop Time | 17:33:52
Test Length | 7:27:12
Final Sample Time Offset | 7:26:23
Controller Schedule Name
Sampling Period | 60 seconds
Comments | MPa: 40(100min) T:90(100min), NTF premix, field water, Yield=1m3/t
Information | WellID | Sarmatskaya 1
Information | Customer | LukoilShelf
Information | CementClass | G
Information | CementMfr | Dyckerhoff
Information | Additives | 10%SF+4%MS+0.09%bwodb NTF
Information | Density | 1650
Information | BHCT | 90
Information | BHST | 125
Information | FluidLoss
Information | JobType | 245 mm csg lead slurry
Calculated Value | Thickening_Time | N/A
Calculated Value | Setting Time | N/A
Initial Temperature (C) | 22 C
Final Temperature (C) | 90 C
Initial Pressure (MPa) | 1 MPa
Final Pressure (MPa) | 40 MPa
Initial Consistency (Bc) | 8 Bc
Final Consistency (Bc) | 72 Bc
--Data--
Time (HH:MM:SS) | Temperature (C) | Pressure (MPa) | Consistency (Bc)
0:00:00 | 22 | 1 | 8
0:01:00 | 22 | 2 | 5
0:02:00 | 22 | 3 | 5
0:03:00 | 22 | 3 | 7
0:04:00 | 23 | 3 | 7
0:05:00 | 23 | 4 | 7
0:06:00 | 23 | 4 | 8
0:07:00 | 24 | 5 | 4
0:08:00 | 24 | 5 | 4
0:09:00 | 25 | 5 | 5
0:10:00 | 25 | 6 | 5
0:11:00 | 26 | 6 | 5
0:12:00 | 27 | 7 | 5
0:13:00 | 28 | 7 | 5
0:14:00 | 29 | 8 | 5
0:15:00 | 30 | 8 | 5
0:16:00 | 31 | 9 | 5
0:17:00 | 32 | 9 | 5
0:18:00 | 33 | 9 | 5
0:19:00 | 33 | 10 | 5
0:20:00 | 34 | 10 | 5
0:21:00 | 35 | 10 | 5
0:22:00 | 36 | 11 | 6
0:23:00 | 37 | 11 | 5
0:24:00 | 38 | 11 | 5
0:25:00 | 39 | 12 | 5
0:26:00 | 39 | 12 | 5
0:27:00 | 40 | 12 | 5
0:28:00 | 41 | 13 | 5
0:29:00 | 41 | 13 | 5
0:30:00 | 42 | 13 | 5
0:31:00 | 43 | 14 | 5
0:32:00 | 44 | 14 | 5
0:33:00 | 44 | 15 | 5
0:34:00 | 45 | 15 | 5
0:35:00 | 46 | 15 | 5
0:36:00 | 46 | 15 | 5
0:37:00 | 47 | 16 | 5
0:38:00 | 47 | 16 | 6
0:39:00 | 48 | 17 | 6
0:40:00 | 49 | 17 | 6
0:41:00 | 49 | 18 | 6
0:42:00 | 50 | 18 | 6
0:43:00 | 51 | 18 | 6
0:44:00 | 51 | 19 | 6
0:45:00 | 52 | 19 | 6
0:46:00 | 53 | 20 | 6
0:47:00 | 53 | 20 | 6
0:48:00 | 54 | 20 | 9
0:49:00 | 55 | 21 | 9
0:50:00 | 55 | 21 | 7
0:51:00 | 56 | 21 | 7
0:52:00 | 57 | 22 | 7
0:53:00 | 58 | 22 | 6
0:54:00 | 58 | 23 | 6
0:55:00 | 59 | 23 | 6
0:56:00 | 60 | 23 | 5
0:57:00 | 60 | 24 | 5
0:58:00 | 61 | 24 | 5
0:59:00 | 62 | 24 | 5
1:00:00 | 63 | 25 | 5
1:01:00 | 63 | 25 | 5
1:02:00 | 64 | 26 | 5
1:03:00 | 65 | 26 | 5
1:04:00 | 65 | 26 | 5
1:05:00 | 66 | 27 | 5
1:06:00 | 67 | 27 | 5
1:07:00 | 67 | 28 | 5
1:08:00 | 68 | 28 | 5
1:09:00 | 69 | 28 | 5
1:10:00 | 69 | 29 | 5
1:11:00 | 70 | 29 | 5
1:12:00 | 71 | 30 | 5
1:13:00 | 71 | 30 | 6
1:14:00 | 72 | 31 | 6
1:15:00 | 72 | 31 | 6
1:16:00 | 73 | 32 | 6
1:17:00 | 73 | 32 | 6
1:18:00 | 74 | 32 | 6
1:19:00 | 74 | 33 | 6
1:20:00 | 75 | 33 | 6
1:21:00 | 76 | 34 | 5
1:22:00 | 77 | 34 | 6
1:23:00 | 77 | 35 | 6
1:24:00 | 78 | 35 | 6
1:25:00 | 79 | 35 | 6
1:26:00 | 80 | 36 | 6
1:27:00 | 80 | 36 | 7
1:28:00 | 81 | 36 | 7
1:29:00 | 82 | 37 | 7
1:30:00 | 83 | 37 | 8
1:31:00 | 84 | 38 | 8
1:32:00 | 85 | 38 | 8
1:33:00 | 86 | 38 | 8
1:34:00 | 86 | 39 | 9
1:35:00 | 87 | 39 | 9
1:36:00 | 88 | 39 | 9
1:37:00 | 89 | 40 | 9
1:38:00 | 89 | 40 | 9
1:39:00 | 90 | 41 | 9
1:40:00 | 91 | 41 | 10
1:41:00 | 91 | 41 | 10
1:42:00 | 92 | 41 | 10
1:43:00 | 92 | 41 | 11
1:44:00 | 93 | 41 | 10
1:45:00 | 93 | 41 | 11
1:46:00 | 94 | 41 | 11
1:47:00 | 94 | 41 | 13
1:48:00 | 94 | 41 | 13
1:49:00 | 94 | 40 | 13
1:50:00 | 94 | 40 | 14
1:51:00 | 94 | 40 | 14
1:52:00 | 94 | 40 | 14
1:53:00 | 93 | 40 | 14
1:54:00 | 93 | 40 | 14
1:55:00 | 93 | 40 | 14
1:56:00 | 93 | 40 | 14
1:57:00 | 92 | 40 | 14
1:58:00 | 92 | 40 | 14
1:59:00 | 92 | 40 | 14
2:00:00 | 92 | 40 | 14
2:01:00 | 92 | 40 | 14
2:02:00 | 91 | 40 | 14
2:03:00 | 91 | 40 | 14
2:04:00 | 91 | 40 | 14
2:05:00 | 91 | 40 | 14
2:06:00 | 91 | 40 | 14
2:07:00 | 91 | 40 | 14
2:08:00 | 91 | 40 | 14
2:09:00 | 91 | 40 | 14
2:10:00 | 90 | 40 | 14
2:11:00 | 90 | 40 | 14
2:12:00 | 90 | 40 | 14
2:13:00 | 90 | 40 | 14
2:14:00 | 90 | 40 | 14
2:15:00 | 90 | 40 | 14
2:16:00 | 90 | 40 | 14
2:17:00 | 90 | 40 | 14
2:18:00 | 90 | 40 | 14
2:19:00 | 90 | 40 | 14
2:20:00 | 90 | 40 | 14
2:21:00 | 90 | 40 | 14
2:22:00 | 90 | 40 | 14
2:23:00 | 90 | 40 | 14
2:24:00 | 90 | 40 | 14
2:25:00 | 90 | 40 | 14
2:26:00 | 90 | 40 | 14
2:27:00 | 91 | 41 | 14
2:28:00 | 91 | 41 | 14
2:29:00 | 91 | 40 | 14
2:30:00 | 91 | 40 | 14
2:31:00 | 91 | 41 | 14
2:32:00 | 91 | 40 | 14
2:33:00 | 91 | 40 | 14
2:34:00 | 91 | 40 | 14
2:35:00 | 91 | 40 | 14
2:36:00 | 91 | 40 | 14
2:37:00 | 90 | 40 | 14
2:38:00 | 91 | 40 | 14
2:39:00 | 90 | 40 | 14
2:40:00 | 90 | 40 | 14
2:41:00 | 90 | 40 | 14
2:42:00 | 90 | 40 | 14
2:43:00 | 90 | 40 | 14
2:44:00 | 90 | 40 | 14
2:45:00 | 90 | 40 | 14
2:46:00 | 90 | 40 | 14
2:47:00 | 90 | 40 | 14
2:48:00 | 90 | 40 | 14
2:49:00 | 90 | 40 | 14
2:50:00 | 91 | 40 | 14
2:51:00 | 90 | 40 | 14
2:52:00 | 90 | 40 | 14
2:53:00 | 90 | 40 | 14
2:54:00 | 90 | 40 | 14
2:55:00 | 90 | 40 | 14
2:56:00 | 90 | 40 | 15
2:57:00 | 90 | 40 | 14
2:58:00 | 90 | 40 | 14
2:59:00 | 90 | 40 | 14
3:00:00 | 90 | 40 | 14
3:01:00 | 90 | 40 | 14
3:02:00 | 90 | 40 | 14
3:03:00 | 90 | 40 | 14
3:04:00 | 90 | 40 | 14
3:05:00 | 90 | 40 | 14
3:06:00 | 90 | 40 | 14
3:07:00 | 90 | 40 | 14
3:08:00 | 90 | 40 | 14
3:09:00 | 90 | 40 | 14
3:10:00 | 90 | 40 | 14
3:11:00 | 90 | 40 | 14
3:12:00 | 90 | 40 | 13
3:13:00 | 90 | 40 | 14
3:14:00 | 90 | 40 | 14
3:15:00 | 90 | 40 | 13
3:16:00 | 90 | 40 | 13
3:17:00 | 90 | 40 | 13
3:18:00 | 90 | 40 | 13
3:19:00 | 90 | 40 | 13
3:20:00 | 90 | 40 | 13
3:21:00 | 90 | 40 | 13
3:22:00 | 90 | 40 | 13
3:23:00 | 90 | 40 | 13
3:24:00 | 90 | 40 | 13
3:25:00 | 90 | 40 | 13
3:26:00 | 90 | 40 | 13
3:27:00 | 90 | 40 | 13
3:28:00 | 90 | 40 | 13
3:29:00 | 90 | 40 | 13
3:30:00 | 90 | 40 | 13
3:31:00 | 90 | 40 | 13
3:32:00 | 90 | 40 | 13
3:33:00 | 90 | 40 | 13
3:34:00 | 90 | 40 | 13
3:35:00 | 90 | 40 | 12
3:36:00 | 91 | 40 | 13
3:37:00 | 90 | 40 | 12
3:38:00 | 90 | 40 | 12
3:39:00 | 90 | 40 | 12
3:40:00 | 90 | 40 | 12
3:41:00 | 91 | 40 | 12
3:42:00 | 91 | 40 | 12
3:43:00 | 91 | 40 | 12
3:44:00 | 90 | 40 | 12
3:45:00 | 91 | 40 | 12
3:46:00 | 90 | 40 | 12
3:47:00 | 90 | 40 | 12
3:48:00 | 90 | 40 | 12
3:49:00 | 90 | 40 | 12
3:50:00 | 90 | 40 | 12
3:51:00 | 90 | 40 | 12
3:52:00 | 90 | 40 | 12
3:53:00 | 90 | 40 | 12
3:54:00 | 90 | 40 | 12
3:55:00 | 90 | 40 | 12
3:56:00 | 90 | 40 | 12
3:57:00 | 90 | 40 | 12
3:58:00 | 90 | 40 | 12
3:59:00 | 90 | 40 | 12
4:00:00 | 91 | 40 | 12
4:01:00 | 90 | 40 | 12
4:02:00 | 91 | 40 | 12
4:03:00 | 91 | 40 | 12
4:04:00 | 91 | 40 | 12
4:05:00 | 91 | 40 | 12
4:06:00 | 91 | 40 | 12
4:07:00 | 91 | 40 | 12
4:08:00 | 90 | 40 | 12
4:09:00 | 90 | 40 | 12
4:10:00 | 91 | 40 | 12
4:11:00 | 91 | 40 | 12
4:12:00 | 90 | 40 | 12
4:13:00 | 90 | 40 | 12
4:14:00 | 90 | 40 | 12
4:15:00 | 90 | 40 | 12
4:16:00 | 90 | 40 | 12
4:17:00 | 90 | 40 | 12
4:18:00 | 90 | 40 | 12
4:19:00 | 90 | 40 | 12
4:20:00 | 90 | 40 | 12
4:21:00 | 90 | 40 | 12
4:22:00 | 90 | 40 | 12
4:23:00 | 90 | 40 | 12
4:24:00 | 90 | 40 | 12
4:25:00 | 90 | 40 | 12
4:26:00 | 90 | 40 | 12
4:27:00 | 90 | 40 | 12
4:28:00 | 90 | 40 | 12
4:29:00 | 90 | 40 | 12
4:30:00 | 90 | 40 | 12
4:31:00 | 90 | 40 | 12
4:32:00 | 90 | 40 | 12
4:33:00 | 90 | 40 | 12
4:34:00 | 90 | 40 | 12
4:35:00 | 90 | 40 | 12
4:36:00 | 90 | 40 | 12
4:37:00 | 90 | 40 | 12
4:38:00 | 90 | 40 | 12
4:39:00 | 90 | 40 | 12
4:40:00 | 90 | 40 | 12
4:41:00 | 90 | 40 | 12
4:42:00 | 90 | 40 | 12
4:43:00 | 90 | 40 | 12
4:44:00 | 90 | 40 | 12
4:45:00 | 90 | 40 | 12
4:46:00 | 90 | 40 | 12
4:47:00 | 90 | 40 | 13
4:48:00 | 90 | 40 | 13
4:49:00 | 90 | 40 | 13
4:50:00 | 90 | 40 | 13
4:51:00 | 90 | 40 | 13
4:52:00 | 90 | 40 | 13
4:53:00 | 90 | 40 | 13
4:54:00 | 90 | 40 | 13
4:55:00 | 90 | 40 | 13
4:56:00 | 90 | 40 | 13
4:57:00 | 90 | 40 | 13
4:58:00 | 90 | 40 | 13
4:59:00 | 90 | 40 | 13
5:00:00 | 90 | 40 | 13
5:01:00 | 90 | 40 | 13
5:02:00 | 90 | 40 | 13
5:03:00 | 90 | 40 | 13
5:04:00 | 90 | 40 | 13
5:05:00 | 90 | 40 | 13
5:06:00 | 90 | 40 | 13
5:07:00 | 90 | 40 | 13
5:08:00 | 90 | 40 | 13
5:09:00 | 90 | 40 | 13
5:10:00 | 90 | 40 | 13
5:11:00 | 90 | 40 | 13
5:12:00 | 90 | 40 | 13
5:13:00 | 90 | 40 | 13
5:14:00 | 90 | 40 | 13
5:15:00 | 90 | 40 | 13
5:16:00 | 90 | 40 | 13
5:17:00 | 90 | 40 | 13
5:18:00 | 90 | 40 | 13
5:19:00 | 90 | 40 | 13
5:20:00 | 90 | 40 | 13
5:21:00 | 90 | 40 | 13
5:22:00 | 90 | 40 | 13
5:23:00 | 90 | 40 | 13
5:24:00 | 90 | 40 | 14
5:25:00 | 90 | 40 | 14
5:26:00 | 90 | 40 | 14
5:27:00 | 90 | 40 | 14
5:28:00 | 90 | 40 | 14
5:29:00 | 91 | 40 | 14
5:30:00 | 91 | 40 | 14
5:31:00 | 91 | 40 | 14
5:32:00 | 91 | 40 | 14
5:33:00 | 91 | 40 | 14
5:34:00 | 91 | 40 | 14
5:35:00 | 90 | 40 | 14
5:36:00 | 91 | 40 | 14
5:37:00 | 90 | 40 | 14
5:38:00 | 90 | 40 | 14
5:39:00 | 90 | 40 | 14
5:40:00 | 90 | 40 | 14
5:41:00 | 90 | 40 | 14
5:42:00 | 90 | 40 | 14
5:43:00 | 90 | 40 | 14
5:44:00 | 90 | 40 | 14
5:45:00 | 90 | 40 | 14
5:46:00 | 90 | 40 | 14
5:47:00 | 90 | 40 | 14
5:48:00 | 90 | 40 | 14
5:49:00 | 90 | 40 | 14
5:50:00 | 90 | 40 | 14
5:51:00 | 90 | 40 | 14
5:52:00 | 90 | 40 | 14
5:53:00 | 90 | 40 | 14
5:54:00 | 90 | 40 | 14
5:55:00 | 90 | 40 | 14
5:56:00 | 90 | 40 | 14
5:57:00 | 90 | 40 | 14
5:58:00 | 90 | 40 | 14
5:59:00 | 90 | 40 | 14
6:00:00 | 90 | 40 | 14
6:01:00 | 90 | 40 | 14
6:02:00 | 90 | 40 | 14
6:03:00 | 90 | 40 | 14
6:04:00 | 90 | 40 | 14
6:05:00 | 90 | 40 | 15
6:06:00 | 90 | 40 | 15
6:07:00 | 90 | 40 | 15
6:08:00 | 90 | 40 | 15
6:09:00 | 90 | 40 | 15
6:10:00 | 90 | 40 | 15
6:11:00 | 90 | 40 | 15
6:12:00 | 90 | 40 | 15
6:13:00 | 90 | 40 | 15
6:14:00 | 90 | 40 | 15
6:15:00 | 90 | 40 | 15
6:16:00 | 90 | 40 | 15
6:17:00 | 90 | 40 | 15
6:18:00 | 90 | 40 | 15
6:19:00 | 90 | 40 | 15
6:20:00 | 90 | 40 | 15
6:21:00 | 90 | 40 | 15
6:22:00 | 90 | 40 | 15
6:23:00 | 90 | 40 | 15
6:24:00 | 90 | 40 | 15
6:25:00 | 90 | 40 | 15
6:26:00 | 90 | 40 | 15
6:27:00 | 90 | 40 | 15
6:28:00 | 90 | 40 | 16
6:29:00 | 90 | 40 | 16
6:30:00 | 90 | 40 | 16
6:31:00 | 90 | 40 | 16
6:32:00 | 90 | 40 | 16
6:33:00 | 90 | 40 | 17
6:34:00 | 90 | 40 | 17
6:35:00 | 90 | 40 | 17
6:36:00 | 90 | 40 | 17
6:37:00 | 91 | 40 | 17
6:38:00 | 90 | 40 | 17
6:39:00 | 90 | 40 | 17
6:40:00 | 90 | 40 | 17
6:41:00 | 90 | 40 | 18
6:42:00 | 91 | 40 | 18
6:45:23
6:45:23 | 90 | 40 | 18
6:46:23 | 90 | 41 | 19
6:47:23 | 90 | 41 | 19
6:48:23 | 90 | 40 | 19
6:49:23 | 90 | 40 | 19
6:50:23 | 90 | 40 | 19
6:51:23 | 90 | 40 | 20
6:52:23 | 91 | 40 | 20
6:53:23 | 91 | 40 | 20
6:54:23 | 91 | 40 | 20
6:55:23 | 91 | 40 | 20
6:56:23 | 91 | 40 | 20
6:57:23 | 91 | 40 | 21
6:58:23 | 91 | 40 | 21
6:59:23 | 91 | 40 | 21
7:00:23 | 91 | 40 | 21
7:01:23 | 91 | 40 | 22
7:02:23 | 91 | 40 | 22
7:03:23 | 91 | 40 | 22
7:04:23 | 91 | 40 | 23
7:05:23 | 91 | 40 | 23
7:06:23 | 91 | 40 | 24
7:07:23 | 91 | 40 | 25
7:08:23 | 91 | 40 | 28
7:09:23 | 91 | 40 | 30
7:10:23 | 91 | 40 | 32
7:11:23 | 91 | 40 | 35
7:12:23 | 91 | 40 | 36
7:13:23 | 91 | 40 | 37
7:14:23 | 91 | 40 | 39
7:15:23 | 91 | 40 | 42
7:16:23 | 91 | 40 | 44
7:17:23 | 91 | 40 | 47
7:18:23 | 91 | 40 | 49
7:19:23 | 91 | 40 | 55
7:20:23 | 91 | 40 | 59
7:21:23 | 90 | 40 | 60
7:22:23 | 90 | 40 | 61
7:23:23 | 91 | 40 | 63
7:24:23 | 90 | 40 | 65
7:25:23 | 90 | 40 | 68
7:26:23 | 90 | 40 | 72