## Sheet1
Колонка_1 | Колонка_2 | Колонка_3 | Колонка_4
--Test Summary--
Full Path and File Name
Instrument Name | 7222 #2
Instrument Type | Consistometer
Instrument Serial Number | 128
Test Start Date | 24.09.2002
Test Start Time | 9:38:01
Test Stop Date | 24.09.2002
Test Stop Time | 14:00:35
Test Length | 4:22:34
Final Sample Time Offset | 4:22:00
Controller Schedule Name
Sampling Period | 60 seconds
Comments | MPa: 40(100min) T:90(100min), NTF premix, field water
Information | WellID | Sarmatskaya 1
Information | Customer | LukoilShelf
Information | CementClass | G
Information | CementMfr | Dyckerhoff
Information | Additives | 10%SF+4%MS+0.07%bwodb NTF
Information | Density | 1650
Information | BHCT | 90
Information | BHST | 125
Information | FluidLoss
Information | JobType | 245 mm csg lead slurry
Calculated Value | Thickening_Time | 4:10:00
Calculated Value | Setting Time | N/A
Initial Temperature (C) | 24 C
Final Temperature (C) | 91 C
Initial Pressure (MPa) | 2 MPa
Final Pressure (MPa) | 40 MPa
Initial Consistency (Bc) | 18 Bc
Final Consistency (Bc) | 76 Bc
--Data--
Time (HH:MM:SS) | Temperature (C) | Pressure (MPa) | Consistency (Bc)
0:00:00 | 24 | 2 | 18
0:01:00 | 25 | 3 | 22
0:02:00 | 25 | 3 | 16
0:03:00 | 25 | 3 | 18
0:04:00 | 25 | 3 | 15
0:05:00 | 25 | 4 | 15
0:06:00 | 26 | 4 | 15
0:07:00 | 26 | 5 | 22
0:08:00 | 27 | 5 | 20
0:09:00 | 27 | 5 | 20
0:10:00 | 28 | 6 | 32
0:11:00 | 29 | 6 | 20
0:12:00 | 30 | 7 | 20
0:13:00 | 31 | 7 | 19
0:14:00 | 31 | 7 | 18
0:15:00 | 32 | 8 | 17
0:16:00 | 33 | 8 | 17
0:17:00 | 34 | 9 | 16
0:18:00 | 35 | 9 | 18
0:19:00 | 36 | 9 | 16
0:20:00 | 37 | 10 | 18
0:21:00 | 38 | 10 | 16
0:22:00 | 39 | 10 | 16
0:23:00 | 39 | 11 | 16
0:24:00 | 40 | 11 | 16
0:25:00 | 41 | 12 | 16
0:26:00 | 42 | 12 | 16
0:27:00 | 42 | 12 | 16
0:28:00 | 43 | 13 | 16
0:29:00 | 44 | 13 | 16
0:30:00 | 44 | 13 | 16
0:31:00 | 45 | 14 | 15
0:32:00 | 46 | 14 | 15
0:33:00 | 46 | 14 | 15
0:34:00 | 47 | 15 | 15
0:35:00 | 47 | 15 | 16
0:36:00 | 48 | 16 | 15
0:37:00 | 49 | 16 | 16
0:38:00 | 49 | 16 | 15
0:39:00 | 50 | 17 | 15
0:40:00 | 50 | 17 | 15
0:41:00 | 51 | 18 | 15
0:42:00 | 52 | 18 | 15
0:43:00 | 52 | 18 | 15
0:44:00 | 53 | 19 | 15
0:45:00 | 54 | 19 | 15
0:46:00 | 54 | 20 | 15
0:47:00 | 55 | 20 | 16
0:48:00 | 56 | 20 | 15
0:49:00 | 56 | 21 | 16
0:50:00 | 57 | 21 | 15
0:51:00 | 58 | 22 | 16
0:52:00 | 58 | 22 | 15
0:53:00 | 59 | 23 | 15
0:54:00 | 60 | 23 | 15
0:55:00 | 60 | 23 | 15
0:56:00 | 61 | 23 | 16
0:57:00 | 62 | 24 | 15
0:58:00 | 62 | 24 | 15
0:59:00 | 63 | 24 | 23
1:00:00 | 64 | 25 | 22
1:01:00 | 64 | 25 | 20
1:02:00 | 65 | 26 | 35
1:03:00 | 66 | 26 | 19
1:04:00 | 66 | 27 | 19
1:05:00 | 67 | 27 | 19
1:06:00 | 68 | 27 | 19
1:07:00 | 68 | 28 | 19
1:08:00 | 69 | 28 | 18
1:09:00 | 70 | 29 | 18
1:10:00 | 70 | 29 | 19
1:11:00 | 71 | 30 | 19
1:12:00 | 71 | 30 | 20
1:13:00 | 72 | 31 | 19
1:14:00 | 72 | 31 | 19
1:15:00 | 73 | 31 | 20
1:16:00 | 73 | 32 | 19
1:17:00 | 74 | 32 | 19
1:18:00 | 75 | 33 | 19
1:19:00 | 76 | 33 | 19
1:20:00 | 77 | 33 | 19
1:21:00 | 78 | 34 | 19
1:22:00 | 78 | 34 | 19
1:23:00 | 79 | 34 | 19
1:24:00 | 80 | 35 | 19
1:25:00 | 80 | 35 | 19
1:26:00 | 81 | 36 | 19
1:27:00 | 82 | 36 | 20
1:28:00 | 83 | 36 | 20
1:29:00 | 83 | 37 | 20
1:30:00 | 84 | 37 | 20
1:31:00 | 85 | 38 | 20
1:32:00 | 85 | 38 | 20
1:33:00 | 86 | 38 | 20
1:34:00 | 86 | 39 | 20
1:35:00 | 87 | 39 | 20
1:36:00 | 88 | 40 | 20
1:37:00 | 88 | 40 | 20
1:38:00 | 89 | 40 | 20
1:39:00 | 90 | 41 | 20
1:40:00 | 90 | 41 | 21
1:41:00 | 91 | 41 | 21
1:42:00 | 91 | 41 | 21
1:43:00 | 92 | 41 | 22
1:44:00 | 93 | 41 | 21
1:45:00 | 93 | 41 | 23
1:46:00 | 93 | 41 | 22
1:47:00 | 94 | 41 | 24
1:48:00 | 94 | 41 | 22
1:49:00 | 94 | 40 | 22
1:50:00 | 94 | 40 | 21
1:51:00 | 94 | 40 | 22
1:52:00 | 93 | 40 | 21
1:53:00 | 93 | 40 | 22
1:54:00 | 93 | 40 | 24
1:55:00 | 93 | 40 | 22
1:56:00 | 93 | 40 | 23
1:57:00 | 92 | 40 | 22
1:58:00 | 92 | 40 | 22
1:59:00 | 92 | 40 | 24
2:00:00 | 92 | 40 | 23
2:01:00 | 92 | 40 | 23
2:02:00 | 91 | 40 | 24
2:03:00 | 91 | 40 | 23
2:04:00 | 91 | 40 | 23
2:05:00 | 91 | 40 | 23
2:06:00 | 91 | 40 | 23
2:07:00 | 91 | 40 | 24
2:08:00 | 91 | 40 | 24
2:09:00 | 91 | 40 | 24
2:10:00 | 90 | 40 | 26
2:11:00 | 90 | 40 | 26
2:12:00 | 90 | 40 | 26
2:13:00 | 90 | 40 | 27
2:14:00 | 90 | 40 | 26
2:15:00 | 90 | 40 | 26
2:16:00 | 90 | 40 | 27
2:17:00 | 90 | 40 | 26
2:18:00 | 90 | 40 | 26
2:19:00 | 90 | 40 | 26
2:20:00 | 90 | 40 | 26
2:21:00 | 90 | 40 | 27
2:22:00 | 90 | 40 | 27
2:23:00 | 90 | 40 | 27
2:24:00 | 90 | 40 | 27
2:25:00 | 91 | 40 | 27
2:26:00 | 91 | 40 | 27
2:27:00 | 91 | 40 | 27
2:28:00 | 91 | 40 | 28
2:29:00 | 91 | 40 | 27
2:30:00 | 91 | 40 | 27
2:31:00 | 91 | 40 | 27
2:32:00 | 91 | 40 | 27
2:33:00 | 91 | 40 | 27
2:34:00 | 91 | 40 | 26
2:35:00 | 91 | 40 | 28
2:36:00 | 90 | 40 | 28
2:37:00 | 91 | 40 | 28
2:38:00 | 90 | 40 | 28
2:39:00 | 90 | 40 | 30
2:40:00 | 90 | 40 | 30
2:41:00 | 90 | 40 | 30
2:42:00 | 90 | 40 | 30
2:43:00 | 90 | 40 | 30
2:44:00 | 90 | 40 | 31
2:45:00 | 90 | 40 | 32
2:46:00 | 90 | 40 | 32
2:47:00 | 90 | 40 | 32
2:48:00 | 90 | 40 | 32
2:49:00 | 90 | 40 | 32
2:50:00 | 90 | 40 | 32
2:51:00 | 90 | 40 | 32
2:52:00 | 90 | 40 | 32
2:53:00 | 90 | 40 | 34
2:54:00 | 90 | 40 | 34
2:55:00 | 90 | 40 | 34
2:56:00 | 90 | 40 | 34
2:57:00 | 90 | 40 | 33
2:58:00 | 90 | 40 | 33
2:59:00 | 90 | 40 | 34
3:00:00 | 90 | 40 | 33
3:01:00 | 90 | 40 | 33
3:02:00 | 90 | 40 | 35
3:03:00 | 90 | 40 | 35
3:04:00 | 90 | 40 | 40
3:05:00 | 90 | 40 | 36
3:06:00 | 90 | 40 | 43
3:07:00 | 90 | 40 | 41
3:08:00 | 90 | 40 | 39
3:09:00 | 90 | 40 | 39
3:10:00 | 90 | 40 | 53
3:11:00 | 90 | 40 | 49
3:12:00 | 90 | 40 | 48
3:13:00 | 90 | 40 | 35
3:14:00 | 90 | 40 | 35
3:15:00 | 90 | 40 | 40
3:16:00 | 90 | 40 | 38
3:17:00 | 90 | 40 | 38
3:18:00 | 90 | 40 | 38
3:19:00 | 90 | 40 | 38
3:20:00 | 90 | 40 | 38
3:21:00 | 90 | 40 | 38
3:22:00 | 90 | 40 | 38
3:23:00 | 90 | 40 | 38
3:24:00 | 90 | 40 | 38
3:25:00 | 90 | 40 | 38
3:26:00 | 90 | 40 | 38
3:27:00 | 90 | 40 | 38
3:28:00 | 90 | 40 | 40
3:29:00 | 90 | 40 | 41
3:30:00 | 90 | 40 | 41
3:31:00 | 90 | 40 | 40
3:32:00 | 90 | 40 | 40
3:33:00 | 90 | 40 | 39
3:34:00 | 90 | 40 | 39
3:35:00 | 90 | 40 | 39
3:36:00 | 90 | 40 | 39
3:37:00 | 90 | 40 | 39
3:38:00 | 90 | 40 | 38
3:39:00 | 90 | 40 | 40
3:40:00 | 90 | 40 | 41
3:41:00 | 90 | 40 | 41
3:42:00 | 90 | 40 | 41
3:43:00 | 90 | 40 | 41
3:44:00 | 90 | 40 | 41
3:45:00 | 90 | 40 | 42
3:46:00 | 90 | 40 | 59
3:47:00 | 90 | 40 | 53
3:48:00 | 90 | 40 | 52
3:49:00 | 90 | 40 | 51
3:50:00 | 90 | 40 | 50
3:51:00 | 90 | 40 | 50
3:52:00 | 90 | 40 | 51
3:53:00 | 90 | 40 | 49
3:54:00 | 90 | 40 | 51
3:55:00 | 90 | 40 | 52
3:56:00 | 90 | 40 | 54
3:57:00 | 90 | 40 | 52
3:58:00 | 90 | 40 | 38
3:59:00 | 90 | 40 | 39
4:00:00 | 90 | 40 | 56
4:01:00 | 90 | 40 | 48
4:02:00 | 90 | 40 | 49
4:03:00 | 90 | 40 | 47
4:04:00 | 90 | 40 | 61
4:05:00 | 90 | 40 | 65
4:06:00 | 90 | 40 | 52
4:07:00 | 90 | 40 | 76
4:08:00 | 90 | 40 | 67
4:09:00 | 90 | 40 | 75
4:10:00 | 90 | 40 | 79
4:11:00 | 90 | 40 | 52
4:12:00 | 90 | 40 | 63
4:13:00 | 90 | 40 | 53
4:14:00 | 90 | 40 | 53
4:15:00 | 90 | 40 | 56
4:16:00 | 90 | 40 | 61
4:17:00 | 90 | 40 | 66
4:18:00 | 90 | 40 | 68
4:19:00 | 90 | 40 | 70
4:20:00 | 90 | 40 | 68
4:21:00 | 91 | 40 | 70
4:22:00 | 91 | 40 | 76