## Sheet1
Колонка_1 | Колонка_2 | Колонка_3 | Колонка_4
--Test Summary--
Full Path and File Name
Instrument Name | 7222 #2
Instrument Type | Consistometer
Instrument Serial Number | 128
Test Start Date | 24.09.2002
Test Start Time | 16:28:57
Test Stop Date | 24.09.2002
Test Stop Time | 17:20:17
Test Length | 0:51:20
Final Sample Time Offset | 0:51:00
Controller Schedule Name
Sampling Period | 60 seconds
Comments | MPa: 40(100min) T:90(100min), NTF premix, field water, test is failed
Information | WellID | Sarmatskaya 1
Information | Customer | LukoilShelf
Information | CementClass | G
Information | CementMfr | Dyckerhoff
Information | Additives | 10%SF+4%MS+0.08%bwodb NTF
Information | Density | 1650
Information | BHCT | 90
Information | BHST | 125
Information | FluidLoss
Information | JobType | 245 mm csg lead slurry
Calculated Value | Thickening_Time | N/A
Calculated Value | Setting Time | N/A
Initial Temperature (C) | 19 C
Final Temperature (C) | 55 C
Initial Pressure (MPa) | 1 MPa
Final Pressure (MPa) | 20 MPa
Initial Consistency (Bc) | 15 Bc
Final Consistency (Bc) | 40 Bc
--Data--
Time (HH:MM:SS) | Temperature (C) | Pressure (MPa) | Consistency (Bc)
0:00:00 | 19 | 1 | 15
0:01:00 | 19 | 2 | 19
0:02:00 | 19 | 3 | 24
0:03:00 | 20 | 3 | 22
0:04:00 | 20 | 3 | 27
0:05:00 | 20 | 4 | 22
0:06:00 | 20 | 4 | 24
0:07:00 | 21 | 4 | 22
0:08:00 | 22 | 5 | 25
0:09:00 | 22 | 5 | 23
0:10:00 | 23 | 6 | 25
0:11:00 | 24 | 6 | 31
0:12:00 | 25 | 6 | 23
0:13:00 | 26 | 7 | 20
0:14:00 | 27 | 7 | 21
0:15:00 | 28 | 7 | 23
0:16:00 | 29 | 8 | 26
0:17:00 | 30 | 8 | 21
0:18:00 | 31 | 9 | 24
0:19:00 | 32 | 9 | 22
0:20:00 | 33 | 10 | 23
0:21:00 | 34 | 10 | 22
0:22:00 | 35 | 10 | 23
0:23:00 | 35 | 11 | 26
0:24:00 | 36 | 11 | 27
0:25:00 | 37 | 11 | 27
0:26:00 | 38 | 12 | 23
0:27:00 | 38 | 12 | 24
0:28:00 | 39 | 13 | 23
0:29:00 | 40 | 13 | 19
0:30:00 | 40 | 13 | 17
0:31:00 | 41 | 14 | 19
0:32:00 | 42 | 14 | 18
0:33:00 | 42 | 15 | 18
0:34:00 | 43 | 15 | 18
0:35:00 | 44 | 15 | 18
0:36:00 | 45 | 15 | 20
0:37:00 | 45 | 16 | 20
0:38:00 | 46 | 16 | 20
0:39:00 | 47 | 17 | 21
0:40:00 | 47 | 17 | 22
0:41:00 | 48 | 18 | 24
0:42:00 | 49 | 18 | 24
0:43:00 | 49 | 18 | 26
0:44:00 | 50 | 19 | 26
0:45:00 | 51 | 19 | 30
0:46:00 | 52 | 20 | 31
0:47:00 | 52 | 20 | 32
0:48:00 | 53 | 20 | 32
0:49:00 | 54 | 21 | 36
0:50:00 | 54 | 21 | 37
0:51:00 | 55 | 20 | 40