## Sheet1
Колонка_1 | Колонка_2 | Колонка_3 | Колонка_4
--Test Summary--
Full Path and File Name
Instrument Name | 7222 #2
Instrument Type | Consistometer
Instrument Serial Number | 128
Test Start Date | 23.08.2002
Test Start Time | 19:14:12
Test Stop Date | 24.08.2002
Test Stop Time | 10:12:55
Test Length | 14:58:43
Final Sample Time Offset | 14:58:00
Controller Schedule Name
Sampling Period | 60 seconds
Comments | MPa: 25(40min), T: 75C(40min), technical water, NTF premix
Information | WellID | Sarmatskaya 1
Information | Customer | LukoilShelf
Information | CementClass | G
Information | CementMfr | Dyckerhoff
Information | Additives | 4%MS+0.04%NTF(bwodb)
Information | Density | 1650
Information | BHCT | 75
Information | BHST | 85
Information | FluidLoss
Information | JobType | 340 mm lead slurry
Calculated Value | Thickening_Time | 3:29:00
Calculated Value | Setting Time | N/A
Initial Temperature (C) | 25 C
Final Temperature (C) | 31 C
Initial Pressure (MPa) | 1 MPa
Final Pressure (MPa) | 11 MPa
Initial Consistency (Bc) | 6 Bc
Final Consistency (Bc) | 55 Bc
--Data--
Time (HH:MM:SS) | Temperature (C) | Pressure (MPa) | Consistency (Bc)
0:00:00 | 25 | 1 | 6
0:01:00 | 25 | 3 | 9
0:02:00 | 25 | 3 | 8
0:03:00 | 26 | 4 | 11
0:04:00 | 26 | 4 | 8
0:05:00 | 26 | 5 | 8
0:06:00 | 27 | 5 | 6
0:07:00 | 28 | 6 | 4
0:08:00 | 29 | 7 | 5
0:09:00 | 30 | 7 | 9
0:10:00 | 32 | 8 | 11
0:11:00 | 34 | 8 | 7
0:12:00 | 35 | 9 | 12
0:13:00 | 37 | 10 | 11
0:14:00 | 39 | 10 | 9
0:15:00 | 41 | 11 | 8
0:16:00 | 43 | 11 | 11
0:17:00 | 45 | 12 | 10
0:18:00 | 47 | 12 | 10
0:19:00 | 48 | 13 | 14
0:20:00 | 50 | 13 | 10
0:21:00 | 51 | 14 | 11
0:22:00 | 53 | 15 | 13
0:23:00 | 54 | 15 | 17
0:24:00 | 55 | 16 | 12
0:25:00 | 56 | 16 | 14
0:26:00 | 58 | 17 | 8
0:27:00 | 59 | 17 | 9
0:28:00 | 60 | 18 | 10
0:29:00 | 61 | 19 | 12
0:30:00 | 62 | 19 | 12
0:31:00 | 63 | 20 | 8
0:32:00 | 65 | 20 | 6
0:33:00 | 66 | 21 | 12
0:34:00 | 67 | 21 | 7
0:35:00 | 68 | 22 | 9
0:36:00 | 69 | 23 | 8
0:37:00 | 70 | 23 | 9
0:38:00 | 71 | 24 | 9
0:39:00 | 72 | 24 | 9
0:40:00 | 74 | 25 | 7
0:41:00 | 75 | 26 | 9
0:42:00 | 76 | 26 | 9
0:43:00 | 77 | 26 | 8
0:44:00 | 78 | 26 | 8
0:45:00 | 78 | 26 | 8
0:46:00 | 79 | 26 | 10
0:47:00 | 79 | 26 | 16
0:48:00 | 79 | 26 | 15
0:49:00 | 80 | 26 | 17
0:50:00 | 79 | 25 | 14
0:51:00 | 79 | 25 | 17
0:52:00 | 79 | 25 | 17
0:53:00 | 79 | 25 | 17
0:54:00 | 79 | 25 | 17
0:55:00 | 78 | 25 | 19
0:56:00 | 78 | 25 | 14
0:57:00 | 78 | 25 | 15
0:58:00 | 77 | 25 | 19
0:59:00 | 77 | 25 | 12
1:00:00 | 77 | 25 | 16
1:01:00 | 76 | 25 | 11
1:02:00 | 76 | 25 | 11
1:03:00 | 76 | 25 | 15
1:04:00 | 76 | 25 | 11
1:05:00 | 76 | 25 | 14
1:06:00 | 75 | 25 | 11
1:07:00 | 75 | 25 | 12
1:08:00 | 75 | 25 | 12
1:09:00 | 75 | 26 | 12
1:10:00 | 75 | 26 | 12
1:11:00 | 75 | 26 | 9
1:12:00 | 75 | 26 | 14
1:13:00 | 75 | 26 | 14
1:14:00 | 75 | 26 | 14
1:15:00 | 75 | 26 | 15
1:16:00 | 75 | 26 | 14
1:17:00 | 75 | 26 | 17
1:18:00 | 75 | 26 | 14
1:19:00 | 76 | 26 | 14
1:20:00 | 76 | 26 | 16
1:21:00 | 76 | 26 | 15
1:22:00 | 76 | 26 | 13
1:23:00 | 76 | 26 | 11
1:24:00 | 76 | 26 | 18
1:25:00 | 76 | 26 | 15
1:26:00 | 76 | 26 | 14
1:27:00 | 76 | 26 | 16
1:28:00 | 76 | 26 | 13
1:29:00 | 76 | 26 | 13
1:30:00 | 76 | 26 | 13
1:31:00 | 76 | 26 | 16
1:32:00 | 76 | 26 | 13
1:33:00 | 76 | 26 | 12
1:34:00 | 76 | 26 | 12
1:35:00 | 76 | 26 | 13
1:36:00 | 76 | 26 | 12
1:37:00 | 76 | 26 | 10
1:38:00 | 76 | 26 | 10
1:39:00 | 76 | 26 | 10
1:40:00 | 76 | 26 | 10
1:41:00 | 75 | 26 | 10
1:42:00 | 76 | 26 | 10
1:43:00 | 76 | 26 | 9
1:44:00 | 76 | 26 | 9
1:45:00 | 75 | 26 | 9
1:46:00 | 75 | 26 | 9
1:47:00 | 75 | 26 | 9
1:48:00 | 75 | 26 | 9
1:49:00 | 75 | 26 | 9
1:50:00 | 75 | 26 | 9
1:51:00 | 75 | 26 | 9
1:52:00 | 75 | 26 | 10
1:53:00 | 75 | 26 | 9
1:54:00 | 75 | 26 | 9
1:55:00 | 75 | 26 | 10
1:56:00 | 75 | 26 | 10
1:57:00 | 75 | 26 | 9
1:58:00 | 75 | 26 | 9
1:59:00 | 75 | 26 | 9
2:00:00 | 75 | 26 | 11
2:01:00 | 75 | 26 | 11
2:02:00 | 75 | 26 | 12
2:03:00 | 75 | 26 | 12
2:04:00 | 75 | 26 | 12
2:05:00 | 75 | 26 | 13
2:06:00 | 75 | 26 | 13
2:07:00 | 75 | 26 | 12
2:08:00 | 75 | 26 | 12
2:09:00 | 75 | 26 | 12
2:10:00 | 75 | 26 | 12
2:11:00 | 75 | 26 | 14
2:12:00 | 75 | 26 | 15
2:13:00 | 75 | 26 | 14
2:14:00 | 75 | 26 | 14
2:15:00 | 75 | 26 | 14
2:16:00 | 75 | 26 | 14
2:17:00 | 75 | 26 | 14
2:18:00 | 75 | 26 | 14
2:19:00 | 75 | 26 | 15
2:20:00 | 75 | 26 | 15
2:21:00 | 75 | 26 | 15
2:22:00 | 75 | 26 | 15
2:23:00 | 75 | 26 | 15
2:24:00 | 75 | 26 | 15
2:25:00 | 75 | 26 | 16
2:26:00 | 75 | 26 | 14
2:27:00 | 75 | 26 | 14
2:28:00 | 75 | 26 | 14
2:29:00 | 75 | 26 | 14
2:30:00 | 75 | 26 | 15
2:31:00 | 75 | 26 | 15
2:32:00 | 75 | 26 | 15
2:33:00 | 75 | 26 | 16
2:34:00 | 75 | 26 | 18
2:35:00 | 75 | 26 | 18
2:36:00 | 75 | 26 | 18
2:37:00 | 75 | 26 | 18
2:38:00 | 75 | 26 | 18
2:39:00 | 75 | 26 | 18
2:40:00 | 75 | 26 | 19
2:41:00 | 75 | 26 | 19
2:42:00 | 75 | 26 | 21
2:43:00 | 75 | 26 | 22
2:44:00 | 75 | 26 | 21
2:45:00 | 75 | 26 | 21
2:46:00 | 75 | 26 | 23
2:47:00 | 75 | 26 | 23
2:48:00 | 75 | 26 | 24
2:49:00 | 75 | 26 | 24
2:50:00 | 75 | 26 | 24
2:51:00 | 75 | 25 | 24
2:52:00 | 75 | 26 | 25
2:53:00 | 76 | 25 | 27
2:54:00 | 75 | 25 | 28
2:55:00 | 75 | 26 | 27
2:56:00 | 75 | 25 | 29
2:57:00 | 76 | 26 | 29
2:58:00 | 75 | 25 | 34
2:59:00 | 75 | 25 | 31
3:00:00 | 75 | 25 | 32
3:01:00 | 76 | 25 | 31
3:02:00 | 76 | 25 | 32
3:03:00 | 76 | 25 | 32
3:04:00 | 76 | 25 | 33
3:05:00 | 76 | 25 | 34
3:06:00 | 76 | 25 | 35
3:07:00 | 76 | 25 | 36
3:08:00 | 76 | 25 | 38
3:09:00 | 76 | 25 | 39
3:10:00 | 76 | 25 | 41
3:11:00 | 76 | 25 | 43
3:12:00 | 76 | 25 | 45
3:13:00 | 76 | 25 | 47
3:14:00 | 76 | 25 | 54
3:15:00 | 76 | 25 | 48
3:16:00 | 76 | 25 | 49
3:17:00 | 76 | 25 | 50
3:18:00 | 76 | 25 | 51
3:19:00 | 76 | 25 | 55
3:20:00 | 76 | 25 | 58
3:21:00 | 76 | 25 | 60
3:22:00 | 76 | 25 | 61
3:23:00 | 76 | 25 | 62
3:24:00 | 75 | 25 | 64
3:25:00 | 75 | 25 | 67
3:26:00 | 75 | 25 | 67
3:27:00 | 75 | 25 | 68
3:28:00 | 75 | 25 | 72
3:29:00 | 75 | 25 | 72
3:30:00 | 75 | 25 | 77
3:31:00 | 75 | 25 | 78
3:32:00 | 75 | 25 | 80
3:33:00 | 75 | 25 | 77
3:34:00 | 75 | 25 | 80
3:35:00 | 75 | 25 | 78
3:36:00 | 75 | 25 | 81
3:37:00 | 75 | 25 | 82
3:38:00 | 75 | 25 | 86
3:39:00 | 75 | 25 | 86
3:40:00 | 75 | 25 | 87
3:41:00 | 75 | 25 | 87
3:42:00 | 75 | 25 | 89
3:43:00 | 75 | 25 | 89
3:44:00 | 75 | 25 | 90
3:45:00 | 75 | 25 | 91
3:46:00 | 75 | 25 | 91
3:47:00 | 75 | 25 | 91
3:48:00 | 75 | 25 | 93
3:49:00 | 75 | 25 | 94
3:50:00 | 75 | 25 | 93
3:51:00 | 75 | 25 | 94
3:52:00 | 75 | 25 | 95
3:53:00 | 75 | 25 | 95
3:54:00 | 75 | 25 | 96
3:55:00 | 75 | 25 | 97
3:56:00 | 75 | 25 | 97
3:57:00 | 75 | 25 | 98
3:58:00 | 75 | 25 | 99
3:59:00 | 75 | 25 | 53
4:00:00 | 76 | 25 | 53
4:01:00 | 76 | 25 | 53
4:02:00 | 76 | 25 | 53
4:03:00 | 76 | 25 | 53
4:04:00 | 76 | 25 | 53
4:05:00 | 76 | 25 | 54
4:06:00 | 77 | 25 | 54
4:07:00 | 77 | 25 | 54
4:08:00 | 77 | 25 | 54
4:09:00 | 77 | 25 | 54
4:10:00 | 77 | 25 | 54
4:11:00 | 77 | 25 | 54
4:12:00 | 77 | 25 | 54
4:13:00 | 77 | 25 | 54
4:14:00 | 77 | 25 | 54
4:15:00 | 77 | 25 | 54
4:16:00 | 77 | 25 | 54
4:17:00 | 77 | 25 | 54
4:18:00 | 77 | 25 | 54
4:19:00 | 77 | 25 | 54
4:20:00 | 77 | 25 | 54
4:21:00 | 77 | 25 | 54
4:22:00 | 77 | 25 | 54
4:23:00 | 77 | 25 | 54
4:24:00 | 77 | 25 | 54
4:25:00 | 77 | 25 | 54
4:26:00 | 76 | 25 | 54
4:27:00 | 76 | 25 | 54
4:28:00 | 76 | 25 | 54
4:29:00 | 76 | 25 | 54
4:30:00 | 76 | 25 | 54
4:31:00 | 76 | 25 | 54
4:32:00 | 76 | 25 | 54
4:33:00 | 76 | 25 | 54
4:34:00 | 76 | 25 | 54
4:35:00 | 75 | 25 | 54
4:36:00 | 75 | 25 | 54
4:37:00 | 75 | 25 | 54
4:38:00 | 75 | 25 | 54
4:39:00 | 75 | 25 | 54
4:40:00 | 75 | 25 | 54
4:41:00 | 74 | 25 | 54
4:42:00 | 74 | 25 | 54
4:43:00 | 74 | 25 | 54
4:44:00 | 74 | 25 | 54
4:45:00 | 74 | 25 | 54
4:46:00 | 74 | 25 | 54
4:47:00 | 74 | 25 | 54
4:48:00 | 73 | 25 | 54
4:49:00 | 73 | 25 | 54
4:50:00 | 73 | 25 | 54
4:51:00 | 73 | 25 | 54
4:52:00 | 73 | 25 | 54
4:53:00 | 73 | 25 | 54
4:54:00 | 72 | 25 | 54
4:55:00 | 72 | 25 | 54
4:56:00 | 72 | 25 | 54
4:57:00 | 72 | 25 | 54
4:58:00 | 72 | 25 | 54
4:59:00 | 72 | 25 | 54
5:00:00 | 71 | 25 | 54
5:01:00 | 71 | 25 | 54
5:02:00 | 71 | 25 | 54
5:03:00 | 71 | 25 | 54
5:04:00 | 71 | 25 | 54
5:05:00 | 71 | 25 | 54
5:06:00 | 71 | 25 | 54
5:07:00 | 70 | 25 | 54
5:08:00 | 70 | 25 | 54
5:09:00 | 70 | 25 | 54
5:10:00 | 70 | 25 | 54
5:11:00 | 70 | 25 | 54
5:12:00 | 70 | 25 | 54
5:13:00 | 69 | 25 | 54
5:14:00 | 69 | 25 | 54
5:15:00 | 69 | 25 | 54
5:16:00 | 69 | 25 | 54
5:17:00 | 69 | 25 | 54
5:18:00 | 69 | 25 | 54
5:19:00 | 68 | 25 | 54
5:20:00 | 68 | 25 | 54
5:21:00 | 68 | 25 | 54
5:22:00 | 68 | 25 | 54
5:23:00 | 68 | 25 | 54
5:24:00 | 68 | 25 | 54
5:25:00 | 68 | 25 | 54
5:26:00 | 67 | 25 | 54
5:27:00 | 67 | 25 | 54
5:28:00 | 67 | 25 | 54
5:29:00 | 67 | 25 | 54
5:30:00 | 67 | 25 | 54
5:31:00 | 67 | 25 | 54
5:32:00 | 66 | 25 | 54
5:33:00 | 66 | 25 | 54
5:34:00 | 66 | 25 | 54
5:35:00 | 66 | 25 | 54
5:36:00 | 66 | 25 | 54
5:37:00 | 66 | 25 | 54
5:38:00 | 65 | 25 | 54
5:39:00 | 65 | 25 | 54
5:40:00 | 65 | 25 | 54
5:41:00 | 65 | 25 | 54
5:42:00 | 65 | 25 | 54
5:43:00 | 65 | 25 | 54
5:44:00 | 65 | 25 | 54
5:45:00 | 64 | 25 | 54
5:46:00 | 64 | 25 | 54
5:47:00 | 64 | 25 | 54
5:48:00 | 64 | 25 | 54
5:49:00 | 64 | 25 | 54
5:50:00 | 64 | 25 | 54
5:51:00 | 64 | 25 | 54
5:52:00 | 63 | 25 | 54
5:53:00 | 63 | 25 | 54
5:54:00 | 63 | 25 | 54
5:55:00 | 63 | 25 | 53
5:56:00 | 63 | 25 | 53
5:57:00 | 63 | 25 | 53
5:58:00 | 63 | 25 | 53
5:59:00 | 63 | 25 | 53
6:00:00 | 62 | 25 | 53
6:01:00 | 62 | 25 | 53
6:02:00 | 62 | 25 | 53
6:03:00 | 62 | 25 | 53
6:04:00 | 62 | 25 | 53
6:05:00 | 62 | 25 | 54
6:06:00 | 62 | 25 | 54
6:07:00 | 61 | 25 | 54
6:08:00 | 61 | 25 | 54
6:09:00 | 61 | 25 | 54
6:10:00 | 61 | 25 | 54
6:11:00 | 61 | 25 | 54
6:12:00 | 61 | 25 | 54
6:13:00 | 61 | 25 | 54
6:14:00 | 61 | 25 | 54
6:15:00 | 60 | 25 | 54
6:16:00 | 60 | 25 | 54
6:17:00 | 60 | 25 | 54
6:18:00 | 60 | 25 | 54
6:19:00 | 60 | 25 | 54
6:20:00 | 60 | 25 | 54
6:21:00 | 60 | 25 | 54
6:22:00 | 59 | 25 | 54
6:23:00 | 59 | 25 | 54
6:24:00 | 59 | 25 | 54
6:25:00 | 59 | 25 | 54
6:26:00 | 59 | 25 | 54
6:27:00 | 59 | 25 | 54
6:28:00 | 59 | 25 | 54
6:29:00 | 59 | 25 | 54
6:30:00 | 59 | 25 | 54
6:31:00 | 59 | 25 | 54
6:32:00 | 58 | 25 | 54
6:33:00 | 58 | 25 | 54
6:34:00 | 58 | 25 | 54
6:35:00 | 58 | 25 | 54
6:36:00 | 58 | 25 | 54
6:37:00 | 58 | 25 | 54
6:38:00 | 58 | 25 | 54
6:39:00 | 58 | 25 | 54
6:40:00 | 57 | 25 | 54
6:41:00 | 57 | 25 | 54
6:42:00 | 57 | 25 | 54
6:43:00 | 57 | 25 | 54
6:44:00 | 57 | 25 | 54
6:45:00 | 57 | 25 | 54
6:46:00 | 57 | 25 | 54
6:47:00 | 57 | 25 | 54
6:48:00 | 57 | 25 | 54
6:49:00 | 56 | 25 | 54
6:50:00 | 56 | 25 | 54
6:51:00 | 56 | 25 | 54
6:52:00 | 56 | 25 | 54
6:53:00 | 56 | 25 | 54
6:54:00 | 56 | 25 | 54
6:55:00 | 56 | 25 | 54
6:56:00 | 56 | 25 | 54
6:57:00 | 56 | 25 | 54
6:58:00 | 55 | 25 | 54
6:59:00 | 55 | 25 | 54
7:00:00 | 55 | 25 | 54
7:01:00 | 55 | 25 | 54
7:02:00 | 55 | 25 | 54
7:03:00 | 55 | 25 | 54
7:04:00 | 55 | 25 | 54
7:05:00 | 55 | 25 | 54
7:06:00 | 55 | 25 | 54
7:07:00 | 54 | 25 | 54
7:08:00 | 54 | 25 | 54
7:09:00 | 54 | 25 | 54
7:10:00 | 54 | 25 | 54
7:11:00 | 54 | 25 | 54
7:12:00 | 54 | 25 | 54
7:13:00 | 54 | 25 | 54
7:14:00 | 54 | 25 | 54
7:15:00 | 54 | 25 | 53
7:16:00 | 54 | 25 | 54
7:17:00 | 53 | 25 | 54
7:18:00 | 53 | 25 | 54
7:19:00 | 53 | 25 | 54
7:20:00 | 53 | 25 | 54
7:21:00 | 53 | 25 | 54
7:22:00 | 53 | 25 | 54
7:23:00 | 53 | 25 | 54
7:24:00 | 53 | 25 | 54
7:25:00 | 53 | 25 | 54
7:26:00 | 53 | 25 | 54
7:27:00 | 52 | 25 | 54
7:28:00 | 52 | 25 | 54
7:29:00 | 52 | 25 | 54
7:30:00 | 52 | 25 | 54
7:31:00 | 52 | 25 | 54
7:32:00 | 52 | 25 | 54
7:33:00 | 52 | 25 | 54
7:34:00 | 52 | 25 | 54
7:35:00 | 52 | 25 | 53
7:36:00 | 52 | 25 | 53
7:37:00 | 52 | 25 | 53
7:38:00 | 51 | 25 | 53
7:39:00 | 51 | 25 | 53
7:40:00 | 51 | 25 | 53
7:41:00 | 51 | 25 | 53
7:42:00 | 51 | 25 | 53
7:43:00 | 51 | 25 | 53
7:44:00 | 51 | 25 | 53
7:45:00 | 51 | 25 | 53
7:46:00 | 51 | 25 | 53
7:47:00 | 51 | 25 | 53
7:48:00 | 51 | 25 | 53
7:49:00 | 50 | 25 | 53
7:50:00 | 50 | 25 | 53
7:51:00 | 50 | 25 | 53
7:52:00 | 50 | 25 | 53
7:53:00 | 50 | 25 | 53
7:54:00 | 50 | 25 | 53
7:55:00 | 50 | 25 | 53
7:56:00 | 50 | 25 | 53
7:57:00 | 50 | 25 | 53
7:58:00 | 50 | 25 | 53
7:59:00 | 50 | 25 | 53
8:00:00 | 50 | 25 | 53
8:01:00 | 49 | 25 | 53
8:02:00 | 49 | 25 | 53
8:03:00 | 49 | 25 | 53
8:04:00 | 49 | 25 | 53
8:05:00 | 49 | 25 | 53
8:06:00 | 49 | 25 | 53
8:07:00 | 49 | 25 | 53
8:08:00 | 49 | 25 | 53
8:09:00 | 49 | 25 | 53
8:10:00 | 49 | 25 | 53
8:11:00 | 49 | 25 | 53
8:12:00 | 49 | 25 | 53
8:13:00 | 48 | 25 | 53
8:14:00 | 48 | 25 | 53
8:15:00 | 48 | 25 | 53
8:16:00 | 48 | 25 | 53
8:17:00 | 48 | 25 | 53
8:18:00 | 48 | 25 | 53
8:19:00 | 48 | 25 | 53
8:20:00 | 48 | 25 | 53
8:21:00 | 48 | 25 | 53
8:22:00 | 48 | 25 | 53
8:23:00 | 48 | 25 | 54
8:24:00 | 48 | 25 | 54
8:25:00 | 48 | 25 | 54
8:26:00 | 47 | 25 | 54
8:27:00 | 47 | 25 | 54
8:28:00 | 47 | 25 | 54
8:29:00 | 47 | 25 | 54
8:30:00 | 47 | 25 | 54
8:31:00 | 47 | 25 | 54
8:32:00 | 47 | 25 | 54
8:33:00 | 47 | 25 | 54
8:34:00 | 47 | 25 | 54
8:35:00 | 47 | 25 | 54
8:36:00 | 47 | 25 | 54
8:37:00 | 47 | 25 | 54
8:38:00 | 47 | 25 | 54
8:39:00 | 47 | 25 | 54
8:40:00 | 46 | 25 | 54
8:41:00 | 46 | 25 | 54
8:42:00 | 46 | 25 | 54
8:43:00 | 46 | 25 | 53
8:44:00 | 46 | 25 | 53
8:45:00 | 46 | 25 | 53
8:46:00 | 46 | 25 | 53
8:47:00 | 46 | 25 | 53
8:48:00 | 46 | 25 | 53
8:49:00 | 46 | 25 | 53
8:50:00 | 46 | 25 | 53
8:51:00 | 46 | 25 | 53
8:52:00 | 46 | 25 | 53
8:53:00 | 46 | 25 | 53
8:54:00 | 45 | 25 | 53
8:55:00 | 45 | 25 | 53
8:56:00 | 45 | 25 | 53
8:57:00 | 45 | 25 | 53
8:58:00 | 45 | 25 | 53
8:59:00 | 45 | 25 | 53
9:00:00 | 45 | 25 | 53
9:01:00 | 45 | 25 | 53
9:02:00 | 45 | 25 | 53
9:03:00 | 45 | 25 | 53
9:04:00 | 45 | 25 | 53
9:05:00 | 45 | 25 | 53
9:06:00 | 45 | 25 | 53
9:07:00 | 45 | 25 | 53
9:08:00 | 45 | 25 | 53
9:09:00 | 44 | 25 | 53
9:10:00 | 44 | 25 | 53
9:11:00 | 44 | 25 | 53
9:12:00 | 44 | 25 | 53
9:13:00 | 44 | 25 | 53
9:14:00 | 44 | 25 | 53
9:15:00 | 44 | 25 | 53
9:16:00 | 44 | 25 | 53
9:17:00 | 44 | 25 | 53
9:18:00 | 44 | 25 | 53
9:19:00 | 44 | 25 | 53
9:20:00 | 44 | 25 | 53
9:21:00 | 44 | 25 | 53
9:22:00 | 44 | 25 | 53
9:23:00 | 44 | 25 | 53
9:24:00 | 43 | 25 | 53
9:25:00 | 43 | 25 | 53
9:26:00 | 43 | 25 | 53
9:27:00 | 43 | 25 | 54
9:28:00 | 43 | 25 | 54
9:29:00 | 43 | 25 | 54
9:30:00 | 43 | 25 | 54
9:31:00 | 43 | 25 | 54
9:32:00 | 43 | 25 | 54
9:33:00 | 43 | 25 | 54
9:34:00 | 43 | 25 | 54
9:35:00 | 43 | 25 | 54
9:36:00 | 43 | 25 | 54
9:37:00 | 43 | 25 | 54
9:38:00 | 43 | 25 | 54
9:39:00 | 43 | 25 | 54
9:40:00 | 42 | 25 | 54
9:41:00 | 42 | 25 | 54
9:42:00 | 42 | 25 | 54
9:43:00 | 42 | 25 | 54
9:44:00 | 42 | 25 | 54
9:45:00 | 42 | 25 | 54
9:46:00 | 42 | 25 | 54
9:47:00 | 42 | 25 | 54
9:48:00 | 42 | 25 | 54
9:49:00 | 42 | 25 | 54
9:50:00 | 42 | 25 | 54
9:51:00 | 42 | 25 | 54
9:52:00 | 42 | 25 | 54
9:53:00 | 42 | 25 | 54
9:54:00 | 42 | 25 | 54
9:55:00 | 42 | 25 | 54
9:56:00 | 42 | 25 | 54
9:57:00 | 41 | 25 | 54
9:58:00 | 41 | 25 | 54
9:59:00 | 41 | 25 | 54
10:00:00 | 41 | 25 | 54
10:01:00 | 41 | 25 | 54
10:02:00 | 41 | 25 | 54
10:03:00 | 41 | 25 | 54
10:04:00 | 41 | 25 | 54
10:05:00 | 41 | 25 | 54
10:06:00 | 41 | 25 | 54
10:07:00 | 41 | 25 | 54
10:08:00 | 41 | 25 | 54
10:09:00 | 41 | 25 | 54
10:10:00 | 41 | 25 | 54
10:11:00 | 41 | 25 | 54
10:12:00 | 41 | 25 | 54
10:13:00 | 41 | 25 | 54
10:14:00 | 41 | 25 | 54
10:15:00 | 41 | 25 | 54
10:16:00 | 41 | 25 | 54
10:17:00 | 40 | 25 | 54
10:18:00 | 40 | 25 | 54
10:19:00 | 40 | 25 | 54
10:20:00 | 40 | 25 | 54
10:21:00 | 40 | 25 | 54
10:22:00 | 40 | 25 | 54
10:23:00 | 40 | 25 | 54
10:24:00 | 40 | 25 | 54
10:25:00 | 40 | 25 | 54
10:26:00 | 40 | 25 | 54
10:27:00 | 40 | 25 | 54
10:28:00 | 40 | 25 | 54
10:29:00 | 40 | 25 | 54
10:30:00 | 40 | 25 | 54
10:31:00 | 40 | 25 | 54
10:32:00 | 40 | 25 | 54
10:33:00 | 40 | 25 | 54
10:34:00 | 40 | 25 | 54
10:35:00 | 39 | 25 | 54
10:36:00 | 39 | 25 | 54
10:37:00 | 39 | 25 | 54
10:38:00 | 39 | 25 | 54
10:39:00 | 39 | 25 | 54
10:40:00 | 39 | 25 | 54
10:41:00 | 39 | 25 | 54
10:42:00 | 39 | 25 | 54
10:43:00 | 39 | 25 | 54
10:44:00 | 39 | 25 | 54
10:45:00 | 39 | 25 | 54
10:46:00 | 39 | 25 | 54
10:47:00 | 39 | 25 | 54
10:48:00 | 39 | 25 | 54
10:49:00 | 39 | 25 | 54
10:50:00 | 39 | 25 | 54
10:51:00 | 39 | 25 | 53
10:52:00 | 39 | 25 | 53
10:53:00 | 39 | 25 | 53
10:54:00 | 39 | 25 | 53
10:55:00 | 39 | 25 | 53
10:56:00 | 39 | 25 | 53
10:57:00 | 38 | 25 | 53
10:58:00 | 38 | 25 | 53
10:59:00 | 38 | 25 | 53
11:00:00 | 38 | 25 | 53
11:01:00 | 38 | 25 | 53
11:02:00 | 38 | 25 | 53
11:03:00 | 38 | 25 | 53
11:04:00 | 38 | 25 | 53
11:05:00 | 38 | 25 | 53
11:06:00 | 38 | 25 | 53
11:07:00 | 38 | 25 | 53
11:08:00 | 38 | 25 | 53
11:09:00 | 38 | 25 | 53
11:10:00 | 38 | 25 | 53
11:11:00 | 38 | 25 | 53
11:12:00 | 38 | 25 | 53
11:13:00 | 38 | 25 | 53
11:14:00 | 38 | 25 | 53
11:15:00 | 38 | 25 | 53
11:16:00 | 38 | 25 | 53
11:17:00 | 38 | 25 | 53
11:18:00 | 38 | 25 | 53
11:19:00 | 38 | 25 | 53
11:20:00 | 37 | 25 | 53
11:21:00 | 37 | 25 | 53
11:22:00 | 37 | 25 | 53
11:23:00 | 37 | 25 | 53
11:24:00 | 37 | 25 | 53
11:25:00 | 37 | 25 | 53
11:26:00 | 37 | 25 | 53
11:27:00 | 37 | 25 | 53
11:28:00 | 37 | 25 | 53
11:29:00 | 37 | 25 | 53
11:30:00 | 37 | 25 | 53
11:31:00 | 37 | 25 | 53
11:32:00 | 37 | 25 | 53
11:33:00 | 37 | 25 | 53
11:34:00 | 37 | 25 | 53
11:35:00 | 37 | 25 | 53
11:36:00 | 37 | 25 | 54
11:37:00 | 37 | 25 | 54
11:38:00 | 37 | 25 | 54
11:39:00 | 37 | 25 | 54
11:40:00 | 37 | 25 | 54
11:41:00 | 37 | 25 | 54
11:42:00 | 37 | 25 | 54
11:43:00 | 37 | 25 | 54
11:44:00 | 36 | 25 | 54
11:45:00 | 36 | 25 | 54
11:46:00 | 36 | 25 | 54
11:47:00 | 36 | 25 | 54
11:48:00 | 36 | 25 | 54
11:49:00 | 36 | 25 | 54
11:50:00 | 36 | 25 | 54
11:51:00 | 36 | 25 | 54
11:52:00 | 36 | 25 | 54
11:53:00 | 36 | 25 | 54
11:54:00 | 36 | 25 | 54
11:55:00 | 36 | 25 | 54
11:56:00 | 36 | 25 | 54
11:57:00 | 36 | 25 | 54
11:58:00 | 36 | 25 | 54
11:59:00 | 36 | 25 | 53
12:00:00 | 36 | 25 | 53
12:01:00 | 36 | 25 | 53
12:02:00 | 36 | 25 | 54
12:03:00 | 36 | 25 | 53
12:04:00 | 36 | 25 | 53
12:05:00 | 36 | 25 | 53
12:06:00 | 36 | 25 | 53
12:07:00 | 36 | 25 | 53
12:08:00 | 36 | 25 | 54
12:09:00 | 36 | 25 | 53
12:10:00 | 36 | 25 | 53
12:11:00 | 35 | 25 | 53
12:12:00 | 35 | 25 | 53
12:13:00 | 35 | 25 | 53
12:14:00 | 35 | 25 | 53
12:15:00 | 35 | 25 | 53
12:16:00 | 35 | 25 | 53
12:17:00 | 35 | 25 | 53
12:18:00 | 35 | 25 | 53
12:19:00 | 35 | 25 | 53
12:20:00 | 35 | 25 | 53
12:21:00 | 35 | 25 | 53
12:22:00 | 35 | 25 | 53
12:23:00 | 35 | 25 | 53
12:24:00 | 35 | 25 | 53
12:25:00 | 35 | 25 | 53
12:26:00 | 35 | 25 | 53
12:27:00 | 35 | 25 | 53
12:28:00 | 35 | 25 | 53
12:29:00 | 35 | 25 | 53
12:30:00 | 35 | 25 | 53
12:31:00 | 35 | 25 | 53
12:32:00 | 35 | 25 | 53
12:33:00 | 35 | 25 | 54
12:34:00 | 35 | 25 | 53
12:35:00 | 35 | 25 | 53
12:36:00 | 35 | 25 | 53
12:37:00 | 35 | 25 | 53
12:38:00 | 35 | 25 | 53
12:39:00 | 35 | 25 | 53
12:40:00 | 35 | 25 | 53
12:41:00 | 34 | 25 | 53
12:42:00 | 35 | 25 | 53
12:43:00 | 34 | 25 | 53
12:44:00 | 34 | 25 | 53
12:45:00 | 34 | 25 | 53
12:46:00 | 34 | 25 | 53
12:47:00 | 34 | 25 | 53
12:48:00 | 34 | 25 | 53
12:49:00 | 34 | 25 | 53
12:50:00 | 34 | 25 | 53
12:51:00 | 34 | 25 | 53
12:52:00 | 34 | 25 | 53
12:53:00 | 34 | 25 | 53
12:54:00 | 34 | 25 | 53
12:55:00 | 34 | 25 | 54
12:56:00 | 34 | 25 | 54
12:57:00 | 34 | 25 | 54
12:58:00 | 34 | 25 | 54
12:59:00 | 34 | 25 | 54
13:00:00 | 34 | 25 | 53
13:01:00 | 34 | 25 | 53
13:02:00 | 34 | 25 | 53
13:03:00 | 34 | 25 | 54
13:04:00 | 34 | 25 | 54
13:05:00 | 34 | 25 | 54
13:06:00 | 34 | 25 | 54
13:07:00 | 34 | 25 | 54
13:08:00 | 34 | 25 | 54
13:09:00 | 34 | 25 | 54
13:10:00 | 34 | 25 | 54
13:11:00 | 34 | 25 | 53
13:12:00 | 34 | 25 | 53
13:13:00 | 34 | 25 | 53
13:14:00 | 34 | 25 | 53
13:15:00 | 33 | 25 | 53
13:16:00 | 33 | 25 | 53
13:17:00 | 33 | 25 | 53
13:18:00 | 33 | 25 | 53
13:19:00 | 33 | 25 | 53
13:20:00 | 33 | 25 | 53
13:21:00 | 33 | 25 | 53
13:22:00 | 33 | 25 | 53
13:23:00 | 33 | 25 | 53
13:24:00 | 33 | 25 | 53
13:25:00 | 33 | 25 | 53
13:26:00 | 33 | 25 | 53
13:27:00 | 33 | 25 | 53
13:28:00 | 33 | 25 | 53
13:29:00 | 33 | 25 | 53
13:30:00 | 33 | 25 | 53
13:31:00 | 33 | 25 | 53
13:32:00 | 33 | 25 | 53
13:33:00 | 33 | 25 | 53
13:34:00 | 33 | 25 | 53
13:35:00 | 33 | 25 | 53
13:36:00 | 33 | 25 | 53
13:37:00 | 33 | 25 | 53
13:38:00 | 33 | 25 | 53
13:39:00 | 33 | 25 | 53
13:40:00 | 33 | 25 | 54
13:41:00 | 33 | 25 | 54
13:42:00 | 33 | 25 | 54
13:43:00 | 33 | 25 | 54
13:44:00 | 33 | 25 | 54
13:45:00 | 33 | 25 | 54
13:46:00 | 33 | 25 | 54
13:47:00 | 33 | 25 | 54
13:48:00 | 33 | 25 | 54
13:49:00 | 33 | 25 | 54
13:50:00 | 33 | 25 | 54
13:51:00 | 32 | 25 | 54
13:52:00 | 32 | 25 | 54
13:53:00 | 33 | 25 | 54
13:54:00 | 32 | 25 | 54
13:55:00 | 32 | 25 | 54
13:56:00 | 32 | 25 | 54
13:57:00 | 32 | 25 | 54
13:58:00 | 32 | 25 | 54
13:59:00 | 32 | 25 | 54
14:00:00 | 32 | 25 | 54
14:01:00 | 32 | 25 | 54
14:02:00 | 32 | 25 | 53
14:03:00 | 32 | 25 | 53
14:04:00 | 32 | 25 | 53
14:05:00 | 32 | 25 | 53
14:06:00 | 32 | 25 | 53
14:07:00 | 32 | 25 | 53
14:08:00 | 32 | 25 | 53
14:09:00 | 32 | 25 | 53
14:10:00 | 32 | 25 | 53
14:11:00 | 32 | 25 | 54
14:12:00 | 32 | 25 | 54
14:13:00 | 32 | 25 | 54
14:14:00 | 32 | 25 | 54
14:15:00 | 32 | 25 | 54
14:16:00 | 32 | 25 | 54
14:17:00 | 32 | 25 | 54
14:18:00 | 32 | 25 | 54
14:19:00 | 32 | 25 | 54
14:20:00 | 32 | 25 | 54
14:21:00 | 32 | 25 | 54
14:22:00 | 32 | 25 | 54
14:23:00 | 32 | 25 | 54
14:24:00 | 32 | 25 | 54
14:25:00 | 32 | 25 | 54
14:26:00 | 32 | 25 | 54
14:27:00 | 32 | 25 | 54
14:28:00 | 32 | 25 | 54
14:29:00 | 32 | 25 | 54
14:30:00 | 32 | 25 | 54
14:31:00 | 32 | 25 | 54
14:32:00 | 32 | 25 | 54
14:33:00 | 32 | 25 | 54
14:34:00 | 31 | 25 | 54
14:35:00 | 31 | 25 | 54
14:36:00 | 31 | 25 | 54
14:37:00 | 31 | 25 | 54
14:38:00 | 31 | 25 | 54
14:39:00 | 31 | 25 | 54
14:40:00 | 31 | 25 | 54
14:41:00 | 31 | 25 | 54
14:42:00 | 31 | 25 | 54
14:43:00 | 31 | 25 | 54
14:44:00 | 31 | 25 | 55
14:45:00 | 31 | 25 | 55
14:46:00 | 31 | 25 | 55
14:47:00 | 31 | 25 | 55
14:48:00 | 31 | 25 | 55
14:49:00 | 31 | 25 | 55
14:50:00 | 31 | 25 | 55
14:51:00 | 31 | 25 | 55
14:52:00 | 31 | 23 | 55
14:53:00 | 31 | 20 | 54
14:54:00 | 31 | 18 | 54
14:55:00 | 31 | 16 | 54
14:56:00 | 31 | 14 | 54
14:57:00 | 31 | 12 | 54
14:58:00 | 31 | 11 | 55