## Sheet1
Колонка_1 | Колонка_2 | Колонка_3 | Колонка_4
--Test Summary--
Full Path and File Name
Instrument Name | 7222 #2
Instrument Type | Consistometer
Instrument Serial Number | 128
Test Start Date | 24.08.2002
Test Start Time | 11:51:44
Test Stop Date | 24.08.2002
Test Stop Time | 17:32:56
Test Length | 5:41:12
Final Sample Time Offset | 5:41:00
Controller Schedule Name
Sampling Period | 60 seconds
Comments | MPa: 25(40min), T: 75C(40min), technical water, NTF premix
Information | WellID | Sarmatskaya 1
Information | Customer | LukoilShelf
Information | CementClass | G
Information | CementMfr | Dyckerhoff
Information | Additives | 4%MS+0.06%NTF(bwodb)
Information | Density | 1650
Information | BHCT | 75
Information | BHST | 85
Information | FluidLoss
Information | JobType | 340 mm lead slurry
Calculated Value | Thickening_Time | 5:38:00
Calculated Value | Setting Time | N/A
Initial Temperature (C) | 26 C
Final Temperature (C) | 76 C
Initial Pressure (MPa) | 1 MPa
Final Pressure (MPa) | 25 MPa
Initial Consistency (Bc) | 8 Bc
Final Consistency (Bc) | 80 Bc
--Data--
Time (HH:MM:SS) | Temperature (C) | Pressure (MPa) | Consistency (Bc)
0:00:00 | 26 | 1 | 8
0:01:00 | 26 | 2 | 9
0:02:00 | 27 | 3 | 10
0:03:00 | 27 | 4 | 9
0:04:00 | 27 | 4 | 8
0:05:00 | 28 | 5 | 8
0:06:00 | 29 | 5 | 8
0:07:00 | 30 | 6 | 9
0:08:00 | 31 | 7 | 8
0:09:00 | 32 | 7 | 9
0:10:00 | 34 | 8 | 8
0:11:00 | 35 | 8 | 8
0:12:00 | 36 | 9 | 8
0:13:00 | 38 | 9 | 8
0:14:00 | 39 | 10 | 7
0:15:00 | 41 | 10 | 7
0:16:00 | 43 | 11 | 7
0:17:00 | 44 | 12 | 7
0:18:00 | 46 | 12 | 7
0:19:00 | 47 | 13 | 7
0:20:00 | 49 | 13 | 7
0:21:00 | 51 | 14 | 7
0:22:00 | 52 | 15 | 7
0:23:00 | 53 | 15 | 7
0:24:00 | 55 | 16 | 8
0:25:00 | 56 | 16 | 8
0:26:00 | 57 | 17 | 7
0:27:00 | 59 | 17 | 7
0:28:00 | 60 | 18 | 7
0:29:00 | 61 | 19 | 7
0:30:00 | 62 | 19 | 7
0:31:00 | 63 | 20 | 7
0:32:00 | 65 | 20 | 7
0:33:00 | 66 | 21 | 7
0:34:00 | 67 | 21 | 7
0:35:00 | 68 | 22 | 8
0:36:00 | 69 | 23 | 8
0:37:00 | 70 | 23 | 9
0:38:00 | 71 | 24 | 9
0:39:00 | 73 | 25 | 9
0:40:00 | 74 | 25 | 9
0:41:00 | 75 | 26 | 9
0:42:00 | 76 | 26 | 8
0:43:00 | 77 | 26 | 9
0:44:00 | 78 | 26 | 9
0:45:00 | 79 | 26 | 9
0:46:00 | 79 | 26 | 9
0:47:00 | 79 | 26 | 10
0:48:00 | 80 | 26 | 10
0:49:00 | 80 | 25 | 10
0:50:00 | 79 | 25 | 10
0:51:00 | 79 | 25 | 12
0:52:00 | 79 | 25 | 11
0:53:00 | 79 | 25 | 11
0:54:00 | 78 | 25 | 11
0:55:00 | 78 | 25 | 11
0:56:00 | 78 | 25 | 11
0:57:00 | 77 | 25 | 11
0:58:00 | 77 | 25 | 10
0:59:00 | 77 | 25 | 11
1:00:00 | 77 | 25 | 11
1:01:00 | 76 | 25 | 11
1:02:00 | 76 | 25 | 11
1:03:00 | 76 | 25 | 11
1:04:00 | 76 | 25 | 11
1:05:00 | 76 | 25 | 11
1:06:00 | 76 | 25 | 11
1:07:00 | 76 | 25 | 11
1:08:00 | 75 | 25 | 11
1:09:00 | 75 | 25 | 11
1:10:00 | 75 | 25 | 11
1:11:00 | 75 | 25 | 11
1:12:00 | 75 | 25 | 11
1:13:00 | 75 | 25 | 11
1:14:00 | 75 | 25 | 11
1:15:00 | 75 | 25 | 11
1:16:00 | 75 | 25 | 12
1:17:00 | 75 | 25 | 11
1:18:00 | 75 | 25 | 12
1:19:00 | 75 | 25 | 12
1:20:00 | 75 | 26 | 12
1:21:00 | 75 | 25 | 12
1:22:00 | 75 | 26 | 12
1:23:00 | 75 | 26 | 12
1:24:00 | 75 | 26 | 12
1:25:00 | 75 | 26 | 12
1:26:00 | 75 | 26 | 12
1:27:00 | 76 | 26 | 12
1:28:00 | 76 | 26 | 12
1:29:00 | 76 | 26 | 12
1:30:00 | 75 | 26 | 12
1:31:00 | 75 | 26 | 12
1:32:00 | 76 | 26 | 12
1:33:00 | 76 | 26 | 12
1:34:00 | 76 | 26 | 12
1:35:00 | 76 | 26 | 12
1:36:00 | 76 | 26 | 12
1:37:00 | 76 | 26 | 12
1:38:00 | 76 | 26 | 12
1:39:00 | 76 | 26 | 12
1:40:00 | 76 | 26 | 12
1:41:00 | 76 | 26 | 12
1:42:00 | 76 | 26 | 12
1:43:00 | 75 | 26 | 12
1:44:00 | 75 | 26 | 12
1:45:00 | 75 | 26 | 12
1:46:00 | 75 | 26 | 12
1:47:00 | 75 | 26 | 12
1:48:00 | 75 | 26 | 12
1:49:00 | 75 | 26 | 12
1:50:00 | 75 | 26 | 12
1:51:00 | 75 | 26 | 12
1:52:00 | 75 | 26 | 12
1:53:00 | 75 | 26 | 12
1:54:00 | 75 | 26 | 12
1:55:00 | 75 | 26 | 12
1:56:00 | 75 | 26 | 13
1:57:00 | 75 | 26 | 13
1:58:00 | 75 | 26 | 13
1:59:00 | 75 | 26 | 13
2:00:00 | 75 | 26 | 13
2:01:00 | 75 | 26 | 13
2:02:00 | 75 | 26 | 14
2:03:00 | 75 | 26 | 14
2:04:00 | 75 | 26 | 14
2:05:00 | 75 | 26 | 14
2:06:00 | 75 | 26 | 14
2:07:00 | 75 | 26 | 14
2:08:00 | 75 | 26 | 14
2:09:00 | 75 | 26 | 14
2:10:00 | 75 | 26 | 15
2:11:00 | 75 | 26 | 14
2:12:00 | 75 | 26 | 14
2:13:00 | 75 | 26 | 14
2:14:00 | 75 | 26 | 14
2:15:00 | 75 | 26 | 14
2:16:00 | 75 | 26 | 14
2:17:00 | 75 | 26 | 14
2:18:00 | 75 | 26 | 14
2:19:00 | 75 | 26 | 14
2:20:00 | 75 | 26 | 14
2:21:00 | 75 | 26 | 14
2:22:00 | 75 | 26 | 15
2:23:00 | 75 | 26 | 14
2:24:00 | 75 | 26 | 15
2:25:00 | 75 | 26 | 15
2:26:00 | 75 | 26 | 15
2:27:00 | 75 | 26 | 15
2:28:00 | 75 | 26 | 15
2:29:00 | 75 | 26 | 15
2:30:00 | 75 | 26 | 15
2:31:00 | 75 | 26 | 15
2:32:00 | 75 | 26 | 15
2:33:00 | 75 | 26 | 15
2:34:00 | 75 | 26 | 15
2:35:00 | 75 | 26 | 15
2:36:00 | 75 | 26 | 15
2:37:00 | 75 | 26 | 15
2:38:00 | 75 | 26 | 15
2:39:00 | 75 | 26 | 15
2:40:00 | 75 | 26 | 16
2:41:00 | 75 | 26 | 16
2:42:00 | 75 | 26 | 16
2:43:00 | 75 | 26 | 16
2:44:00 | 75 | 26 | 16
2:45:00 | 75 | 26 | 16
2:46:00 | 75 | 26 | 16
2:47:00 | 75 | 26 | 16
2:48:00 | 75 | 26 | 16
2:49:00 | 75 | 26 | 16
2:50:00 | 75 | 26 | 16
2:51:00 | 75 | 26 | 16
2:52:00 | 75 | 26 | 16
2:53:00 | 75 | 26 | 16
2:54:00 | 75 | 26 | 16
2:55:00 | 75 | 26 | 17
2:56:00 | 75 | 26 | 17
2:57:00 | 75 | 26 | 17
2:58:00 | 75 | 26 | 17
2:59:00 | 75 | 26 | 17
3:00:00 | 75 | 26 | 17
3:01:00 | 75 | 26 | 17
3:02:00 | 75 | 26 | 17
3:03:00 | 75 | 26 | 18
3:04:00 | 75 | 26 | 18
3:05:00 | 75 | 26 | 18
3:06:00 | 75 | 26 | 18
3:07:00 | 75 | 26 | 18
3:08:00 | 75 | 26 | 18
3:09:00 | 75 | 26 | 19
3:10:00 | 75 | 26 | 19
3:11:00 | 75 | 26 | 19
3:12:00 | 75 | 26 | 19
3:13:00 | 75 | 26 | 19
3:14:00 | 75 | 26 | 19
3:15:00 | 75 | 26 | 19
3:16:00 | 75 | 26 | 19
3:17:00 | 75 | 26 | 19
3:18:00 | 75 | 25 | 19
3:19:00 | 75 | 26 | 19
3:20:00 | 75 | 26 | 19
3:21:00 | 75 | 25 | 19
3:22:00 | 75 | 26 | 19
3:23:00 | 75 | 26 | 19
3:24:00 | 75 | 26 | 19
3:25:00 | 75 | 26 | 20
3:26:00 | 75 | 25 | 20
3:27:00 | 75 | 25 | 20
3:28:00 | 75 | 26 | 20
3:29:00 | 75 | 26 | 20
3:30:00 | 75 | 25 | 20
3:31:00 | 75 | 25 | 20
3:32:00 | 75 | 26 | 20
3:33:00 | 75 | 26 | 20
3:34:00 | 75 | 25 | 20
3:35:00 | 75 | 25 | 20
3:36:00 | 75 | 25 | 21
3:37:00 | 75 | 25 | 21
3:38:00 | 75 | 26 | 21
3:39:00 | 75 | 26 | 21
3:40:00 | 75 | 25 | 21
3:41:00 | 75 | 25 | 21
3:42:00 | 75 | 25 | 21
3:43:00 | 75 | 25 | 21
3:44:00 | 75 | 25 | 22
3:45:00 | 75 | 26 | 22
3:46:00 | 75 | 25 | 21
3:47:00 | 75 | 25 | 22
3:48:00 | 75 | 25 | 22
3:49:00 | 75 | 26 | 22
3:50:00 | 75 | 26 | 22
3:51:00 | 75 | 25 | 22
3:52:00 | 75 | 25 | 22
3:53:00 | 75 | 25 | 22
3:54:00 | 75 | 25 | 22
3:55:00 | 75 | 25 | 22
3:56:00 | 75 | 25 | 22
3:57:00 | 75 | 25 | 22
3:58:00 | 75 | 25 | 22
3:59:00 | 75 | 25 | 22
4:00:00 | 75 | 25 | 23
4:01:00 | 75 | 25 | 22
4:02:00 | 75 | 25 | 22
4:03:00 | 75 | 25 | 23
4:04:00 | 75 | 25 | 23
4:05:00 | 75 | 25 | 23
4:06:00 | 75 | 25 | 23
4:07:00 | 75 | 25 | 23
4:08:00 | 75 | 25 | 24
4:09:00 | 75 | 25 | 24
4:10:00 | 75 | 25 | 24
4:11:00 | 75 | 25 | 24
4:12:00 | 75 | 25 | 24
4:13:00 | 75 | 25 | 24
4:14:00 | 75 | 25 | 24
4:15:00 | 75 | 25 | 24
4:16:00 | 75 | 25 | 24
4:17:00 | 75 | 25 | 24
4:18:00 | 75 | 25 | 24
4:19:00 | 75 | 25 | 24
4:20:00 | 75 | 25 | 24
4:21:00 | 75 | 25 | 24
4:22:00 | 75 | 25 | 24
4:23:00 | 75 | 25 | 25
4:24:00 | 75 | 25 | 25
4:25:00 | 75 | 25 | 25
4:26:00 | 75 | 25 | 25
4:27:00 | 75 | 25 | 25
4:28:00 | 75 | 25 | 27
4:29:00 | 75 | 25 | 27
4:30:00 | 75 | 25 | 27
4:31:00 | 75 | 25 | 27
4:32:00 | 75 | 25 | 27
4:33:00 | 75 | 25 | 27
4:34:00 | 75 | 25 | 28
4:35:00 | 75 | 25 | 28
4:36:00 | 75 | 25 | 28
4:37:00 | 75 | 25 | 28
4:38:00 | 75 | 25 | 28
4:39:00 | 75 | 25 | 28
4:40:00 | 75 | 25 | 28
4:41:00 | 75 | 25 | 28
4:42:00 | 75 | 25 | 28
4:43:00 | 75 | 25 | 28
4:44:00 | 75 | 25 | 28
4:45:00 | 75 | 25 | 28
4:46:00 | 75 | 25 | 28
4:47:00 | 75 | 25 | 29
4:48:00 | 75 | 25 | 29
4:49:00 | 75 | 25 | 29
4:50:00 | 75 | 25 | 30
4:51:00 | 75 | 25 | 30
4:52:00 | 75 | 25 | 30
4:53:00 | 75 | 25 | 30
4:54:00 | 75 | 25 | 30
4:55:00 | 75 | 25 | 30
4:56:00 | 75 | 25 | 30
4:57:00 | 75 | 25 | 31
4:58:00 | 75 | 25 | 31
4:59:00 | 75 | 25 | 31
5:00:00 | 75 | 25 | 32
5:01:00 | 75 | 25 | 32
5:02:00 | 75 | 25 | 33
5:03:00 | 75 | 25 | 33
5:04:00 | 75 | 25 | 35
5:05:00 | 75 | 25 | 35
5:06:00 | 75 | 25 | 35
5:07:00 | 76 | 25 | 35
5:08:00 | 75 | 25 | 35
5:09:00 | 76 | 25 | 36
5:10:00 | 76 | 25 | 36
5:11:00 | 75 | 25 | 36
5:12:00 | 75 | 25 | 42
5:13:00 | 76 | 25 | 43
5:14:00 | 75 | 25 | 43
5:15:00 | 75 | 25 | 43
5:16:00 | 75 | 25 | 43
5:17:00 | 76 | 25 | 43
5:18:00 | 75 | 25 | 44
5:19:00 | 76 | 25 | 44
5:20:00 | 75 | 25 | 44
5:21:00 | 75 | 25 | 45
5:22:00 | 76 | 25 | 45
5:23:00 | 76 | 25 | 47
5:24:00 | 76 | 25 | 48
5:25:00 | 76 | 25 | 48
5:26:00 | 76 | 25 | 49
5:27:00 | 76 | 25 | 50
5:28:00 | 76 | 25 | 50
5:29:00 | 76 | 25 | 50
5:30:00 | 76 | 25 | 50
5:31:00 | 76 | 25 | 52
5:32:00 | 76 | 25 | 52
5:33:00 | 76 | 25 | 54
5:34:00 | 76 | 25 | 55
5:35:00 | 76 | 25 | 56
5:36:00 | 76 | 25 | 57
5:37:00 | 76 | 25 | 74
5:38:00 | 76 | 25 | 74
5:39:00 | 76 | 25 | 72
5:40:00 | 76 | 25 | 82
5:41:00 | 76 | 25 | 80