## Sheet1
Колонка_1 | Колонка_2 | Колонка_3 | Колонка_4
--Test Summary--
Full Path and File Name
Instrument Name | 7222 #2
Instrument Type | Consistometer
Instrument Serial Number | 128
Test Start Date | 27.08.2002
Test Start Time | 10:18:23
Test Stop Date | 27.08.2002
Test Stop Time | 17:32:15
Test Length | 7:13:52
Final Sample Time Offset | 7:13:00
Controller Schedule Name
Sampling Period | 60 seconds
Comments | MPa: 25(40min), T: 75C(40min), field water, NTF premix, TT=7:39
Information | WellID | Sarmatskaya 1
Information | Customer | LukoilShelf
Information | CementClass | G
Information | CementMfr | Dyckerhoff
Information | Additives | 4%MS+0.075%NTF(bwodb)
Information | Density | 1650
Information | BHCT | 75
Information | BHST | 85
Information | FluidLoss
Information | JobType | 340 mm lead slurry
Calculated Value | Thickening_Time | 7:10:00
Calculated Value | Setting Time | N/A
Initial Temperature (C) | 57 C
Final Temperature (C) | 75 C
Initial Pressure (MPa) | 17 MPa
Final Pressure (MPa) | 25 MPa
Initial Consistency (Bc) | 14 Bc
Final Consistency (Bc) | 67 Bc
--Data--
Time (HH:MM:SS) | Temperature (C) | Pressure (MPa) | Consistency (Bc)
0:00:00 | 57 | 17 | 14
0:01:00 | 59 | 17 | 25
0:02:00 | 60 | 18 | 20
0:03:00 | 61 | 18 | 19
0:04:00 | 62 | 19 | 14
0:05:00 | 63 | 19 | 18
0:06:00 | 64 | 20 | 22
0:07:00 | 65 | 21 | 23
0:08:00 | 66 | 21 | 11
0:09:00 | 67 | 22 | 13
0:10:00 | 68 | 22 | 15
0:11:00 | 69 | 23 | 15
0:12:00 | 70 | 24 | 25
0:13:00 | 71 | 25 | 19
0:14:00 | 72 | 25 | 21
0:15:00 | 74 | 26 | 22
0:16:00 | 75 | 26 | 18
0:17:00 | 76 | 26 | 19
0:18:00 | 77 | 26 | 20
0:19:00 | 78 | 26 | 20
0:20:00 | 79 | 26 | 23
0:21:00 | 79 | 26 | 23
0:22:00 | 80 | 26 | 16
0:23:00 | 80 | 25 | 13
0:24:00 | 80 | 25 | 13
0:25:00 | 80 | 25 | 19
0:26:00 | 80 | 25 | 25
0:27:00 | 79 | 25 | 30
0:28:00 | 79 | 25 | 23
0:29:00 | 79 | 25 | 25
0:30:00 | 79 | 25 | 22
0:31:00 | 78 | 25 | 23
0:32:00 | 78 | 25 | 26
0:33:00 | 78 | 25 | 20
0:34:00 | 77 | 25 | 18
0:35:00 | 77 | 25 | 26
0:36:00 | 77 | 25 | 21
0:37:00 | 76 | 25 | 22
0:38:00 | 76 | 25 | 20
0:39:00 | 76 | 25 | 18
0:40:00 | 76 | 25 | 18
0:41:00 | 76 | 25 | 22
0:42:00 | 75 | 25 | 18
0:43:00 | 75 | 25 | 20
0:44:00 | 75 | 25 | 23
0:45:00 | 75 | 26 | 23
0:46:00 | 75 | 25 | 16
0:47:00 | 75 | 26 | 20
0:48:00 | 75 | 26 | 23
0:49:00 | 75 | 26 | 20
0:50:00 | 75 | 26 | 22
0:51:00 | 75 | 26 | 17
0:52:00 | 75 | 26 | 18
0:53:00 | 75 | 26 | 17
0:54:00 | 75 | 26 | 20
0:55:00 | 76 | 26 | 23
0:56:00 | 76 | 26 | 17
0:57:00 | 75 | 26 | 17
0:58:00 | 76 | 26 | 19
0:59:00 | 76 | 26 | 17
1:00:00 | 76 | 26 | 17
1:01:00 | 76 | 26 | 17
1:02:00 | 76 | 26 | 16
1:03:00 | 76 | 26 | 20
1:04:00 | 76 | 26 | 24
1:05:00 | 76 | 26 | 17
1:06:00 | 76 | 26 | 18
1:07:00 | 76 | 26 | 21
1:08:00 | 76 | 26 | 22
1:09:00 | 76 | 26 | 23
1:10:00 | 76 | 26 | 20
1:11:00 | 76 | 26 | 20
1:12:00 | 76 | 26 | 18
1:13:00 | 76 | 26 | 18
1:14:00 | 76 | 26 | 22
1:15:00 | 76 | 25 | 22
1:16:00 | 76 | 25 | 20
1:17:00 | 76 | 26 | 20
1:18:00 | 76 | 25 | 19
1:19:00 | 75 | 25 | 20
1:20:00 | 75 | 26 | 19
1:21:00 | 75 | 25 | 18
1:22:00 | 75 | 26 | 18
1:23:00 | 75 | 26 | 18
1:24:00 | 75 | 26 | 18
1:25:00 | 75 | 26 | 18
1:26:00 | 75 | 26 | 18
1:27:00 | 75 | 26 | 18
1:28:00 | 75 | 26 | 18
1:29:00 | 75 | 26 | 18
1:30:00 | 75 | 26 | 18
1:31:00 | 75 | 26 | 19
1:32:00 | 75 | 26 | 19
1:33:00 | 75 | 26 | 19
1:34:00 | 75 | 26 | 21
1:35:00 | 75 | 26 | 19
1:36:00 | 75 | 26 | 21
1:37:00 | 75 | 26 | 21
1:38:00 | 75 | 26 | 20
1:39:00 | 75 | 26 | 22
1:40:00 | 75 | 26 | 20
1:41:00 | 75 | 26 | 22
1:42:00 | 75 | 26 | 22
1:43:00 | 75 | 26 | 20
1:44:00 | 75 | 26 | 19
1:45:00 | 75 | 26 | 19
1:46:00 | 75 | 26 | 20
1:47:00 | 75 | 26 | 19
1:48:00 | 75 | 26 | 19
1:49:00 | 75 | 25 | 19
1:50:00 | 75 | 25 | 19
1:51:00 | 75 | 25 | 19
1:52:00 | 75 | 26 | 18
1:53:00 | 75 | 26 | 18
1:54:00 | 75 | 25 | 18
1:55:00 | 75 | 26 | 18
1:56:00 | 75 | 26 | 19
1:57:00 | 75 | 26 | 19
1:58:00 | 75 | 25 | 19
1:59:00 | 75 | 26 | 19
2:00:00 | 75 | 26 | 19
2:01:00 | 75 | 26 | 20
2:02:00 | 75 | 26 | 20
2:03:00 | 75 | 26 | 19
2:04:00 | 75 | 26 | 19
2:05:00 | 75 | 26 | 19
2:06:00 | 75 | 26 | 19
2:07:00 | 75 | 26 | 19
2:08:00 | 75 | 26 | 18
2:09:00 | 75 | 26 | 18
2:10:00 | 75 | 26 | 18
2:11:00 | 75 | 26 | 18
2:12:00 | 75 | 26 | 18
2:13:00 | 75 | 25 | 18
2:14:00 | 75 | 26 | 18
2:15:00 | 75 | 26 | 18
2:16:00 | 75 | 26 | 18
2:17:00 | 75 | 26 | 18
2:18:00 | 75 | 26 | 18
2:19:00 | 75 | 26 | 18
2:20:00 | 75 | 26 | 18
2:21:00 | 75 | 26 | 18
2:22:00 | 75 | 26 | 18
2:23:00 | 75 | 26 | 18
2:24:00 | 75 | 26 | 19
2:25:00 | 75 | 26 | 19
2:26:00 | 75 | 26 | 19
2:27:00 | 75 | 26 | 19
2:28:00 | 75 | 26 | 19
2:29:00 | 75 | 26 | 18
2:30:00 | 75 | 26 | 18
2:31:00 | 75 | 26 | 20
2:32:00 | 75 | 26 | 19
2:33:00 | 75 | 26 | 19
2:34:00 | 75 | 26 | 19
2:35:00 | 75 | 26 | 19
2:36:00 | 75 | 26 | 19
2:37:00 | 75 | 26 | 18
2:38:00 | 75 | 26 | 18
2:39:00 | 75 | 26 | 19
2:40:00 | 75 | 26 | 21
2:41:00 | 75 | 26 | 20
2:42:00 | 75 | 26 | 20
2:43:00 | 75 | 25 | 21
2:44:00 | 75 | 25 | 21
2:45:00 | 75 | 25 | 21
2:46:00 | 75 | 26 | 21
2:47:00 | 75 | 26 | 20
2:48:00 | 75 | 26 | 20
2:49:00 | 75 | 26 | 20
2:50:00 | 75 | 26 | 20
2:51:00 | 75 | 26 | 20
2:52:00 | 75 | 26 | 20
2:53:00 | 75 | 26 | 20
2:54:00 | 75 | 26 | 20
2:55:00 | 75 | 25 | 20
2:56:00 | 75 | 25 | 20
2:57:00 | 75 | 26 | 20
2:58:00 | 75 | 25 | 20
2:59:00 | 75 | 26 | 20
3:00:00 | 75 | 25 | 20
3:01:00 | 75 | 26 | 20
3:02:00 | 75 | 25 | 28
3:03:00 | 75 | 26 | 31
3:04:00 | 75 | 26 | 30
3:05:00 | 75 | 26 | 33
3:06:00 | 75 | 26 | 32
3:07:00 | 75 | 26 | 32
3:08:00 | 75 | 25 | 26
3:09:00 | 75 | 25 | 24
3:10:00 | 75 | 25 | 23
3:11:00 | 75 | 25 | 23
3:12:00 | 75 | 26 | 23
3:13:00 | 75 | 26 | 23
3:14:00 | 75 | 25 | 23
3:15:00 | 75 | 26 | 26
3:16:00 | 75 | 26 | 26
3:17:00 | 75 | 26 | 25
3:18:00 | 75 | 25 | 25
3:19:00 | 75 | 26 | 25
3:20:00 | 75 | 25 | 25
3:21:00 | 75 | 26 | 25
3:22:00 | 75 | 26 | 30
3:23:00 | 75 | 25 | 41
3:24:00 | 75 | 25 | 36
3:25:00 | 75 | 26 | 34
3:26:00 | 75 | 25 | 31
3:27:00 | 75 | 26 | 29
3:28:00 | 75 | 25 | 29
3:29:00 | 75 | 25 | 29
3:30:00 | 75 | 26 | 27
3:31:00 | 75 | 25 | 29
3:32:00 | 75 | 25 | 28
3:33:00 | 75 | 26 | 28
3:34:00 | 75 | 25 | 27
3:35:00 | 75 | 25 | 27
3:36:00 | 75 | 25 | 27
3:37:00 | 75 | 26 | 27
3:38:00 | 75 | 26 | 27
3:39:00 | 75 | 25 | 27
3:40:00 | 75 | 25 | 27
3:41:00 | 75 | 25 | 27
3:42:00 | 75 | 25 | 27
3:43:00 | 75 | 26 | 27
3:44:00 | 75 | 26 | 27
3:45:00 | 75 | 25 | 27
3:46:00 | 75 | 25 | 27
3:47:00 | 75 | 25 | 27
3:48:00 | 75 | 25 | 27
3:49:00 | 75 | 25 | 27
3:50:00 | 75 | 26 | 27
3:51:00 | 75 | 26 | 27
3:52:00 | 75 | 25 | 27
3:53:00 | 75 | 25 | 27
3:54:00 | 75 | 25 | 28
3:55:00 | 75 | 25 | 27
3:56:00 | 75 | 25 | 27
3:57:00 | 75 | 25 | 27
3:58:00 | 75 | 25 | 27
3:59:00 | 75 | 25 | 27
4:00:00 | 75 | 25 | 27
4:01:00 | 75 | 25 | 27
4:02:00 | 75 | 25 | 27
4:03:00 | 75 | 26 | 27
4:04:00 | 75 | 25 | 27
4:05:00 | 75 | 25 | 27
4:06:00 | 75 | 25 | 27
4:07:00 | 75 | 25 | 27
4:08:00 | 75 | 25 | 27
4:09:00 | 75 | 25 | 27
4:10:00 | 75 | 25 | 27
4:11:00 | 75 | 25 | 27
4:12:00 | 75 | 25 | 27
4:13:00 | 75 | 25 | 27
4:14:00 | 75 | 25 | 27
4:15:00 | 75 | 25 | 27
4:16:00 | 75 | 25 | 27
4:17:00 | 75 | 25 | 27
4:18:00 | 75 | 25 | 27
4:19:00 | 75 | 25 | 35
4:20:00 | 75 | 25 | 30
4:21:00 | 75 | 25 | 31
4:22:00 | 75 | 25 | 31
4:23:00 | 75 | 25 | 30
4:24:00 | 75 | 25 | 29
4:25:00 | 75 | 25 | 31
4:26:00 | 75 | 25 | 30
4:27:00 | 75 | 25 | 31
4:28:00 | 75 | 25 | 31
4:29:00 | 75 | 25 | 31
4:30:00 | 75 | 25 | 29
4:31:00 | 75 | 25 | 29
4:32:00 | 75 | 25 | 29
4:33:00 | 75 | 25 | 29
4:34:00 | 75 | 25 | 36
4:35:00 | 75 | 25 | 30
4:36:00 | 75 | 25 | 29
4:37:00 | 75 | 25 | 28
4:38:00 | 75 | 25 | 28
4:39:00 | 75 | 25 | 28
4:40:00 | 75 | 25 | 28
4:41:00 | 75 | 25 | 28
4:42:00 | 75 | 25 | 28
4:43:00 | 75 | 25 | 28
4:44:00 | 75 | 25 | 28
4:45:00 | 75 | 25 | 28
4:46:00 | 75 | 25 | 33
4:47:00 | 75 | 25 | 30
4:48:00 | 75 | 25 | 30
4:49:00 | 75 | 25 | 30
4:50:00 | 75 | 25 | 29
4:51:00 | 75 | 25 | 29
4:52:00 | 75 | 25 | 29
4:53:00 | 75 | 25 | 30
4:54:00 | 75 | 25 | 34
4:55:00 | 75 | 25 | 33
4:56:00 | 75 | 25 | 33
4:57:00 | 75 | 25 | 33
4:58:00 | 75 | 25 | 33
4:59:00 | 75 | 25 | 33
5:00:00 | 75 | 25 | 29
5:01:00 | 75 | 25 | 29
5:02:00 | 75 | 25 | 29
5:03:00 | 75 | 25 | 29
5:04:00 | 75 | 25 | 29
5:05:00 | 75 | 25 | 29
5:06:00 | 75 | 25 | 33
5:07:00 | 75 | 25 | 30
5:08:00 | 75 | 25 | 29
5:09:00 | 75 | 25 | 29
5:10:00 | 75 | 25 | 29
5:11:00 | 75 | 25 | 31
5:12:00 | 75 | 25 | 33
5:13:00 | 75 | 25 | 34
5:14:00 | 75 | 25 | 30
5:15:00 | 75 | 25 | 28
5:16:00 | 75 | 25 | 28
5:17:00 | 75 | 25 | 32
5:18:00 | 75 | 25 | 33
5:19:00 | 75 | 25 | 30
5:20:00 | 75 | 25 | 32
5:21:00 | 75 | 25 | 36
5:22:00 | 75 | 25 | 39
5:23:00 | 75 | 25 | 36
5:24:00 | 75 | 25 | 35
5:25:00 | 75 | 25 | 34
5:26:00 | 75 | 25 | 36
5:27:00 | 75 | 25 | 37
5:28:00 | 75 | 25 | 32
5:29:00 | 75 | 25 | 32
5:30:00 | 75 | 25 | 33
5:31:00 | 75 | 25 | 32
5:32:00 | 75 | 25 | 31
5:33:00 | 75 | 25 | 40
5:34:00 | 75 | 25 | 35
5:35:00 | 75 | 25 | 35
5:36:00 | 75 | 25 | 30
5:37:00 | 75 | 25 | 32
5:38:00 | 75 | 25 | 34
5:39:00 | 75 | 25 | 32
5:40:00 | 75 | 25 | 31
5:41:00 | 75 | 25 | 28
5:42:00 | 75 | 25 | 33
5:43:00 | 75 | 25 | 32
5:44:00 | 75 | 25 | 34
5:45:00 | 75 | 25 | 33
5:46:00 | 75 | 25 | 33
5:47:00 | 75 | 25 | 33
5:48:00 | 75 | 25 | 34
5:49:00 | 75 | 25 | 31
5:50:00 | 75 | 25 | 31
5:51:00 | 75 | 25 | 32
5:52:00 | 75 | 25 | 31
5:53:00 | 75 | 25 | 31
5:54:00 | 75 | 25 | 31
5:55:00 | 75 | 25 | 33
5:56:00 | 75 | 25 | 33
5:57:00 | 75 | 25 | 33
5:58:00 | 75 | 25 | 33
5:59:00 | 75 | 25 | 34
6:00:00 | 75 | 25 | 32
6:01:00 | 75 | 25 | 32
6:02:00 | 75 | 25 | 32
6:03:00 | 75 | 25 | 32
6:04:00 | 75 | 25 | 32
6:05:00 | 75 | 25 | 31
6:06:00 | 75 | 25 | 31
6:07:00 | 75 | 25 | 31
6:08:00 | 75 | 25 | 33
6:09:00 | 75 | 25 | 34
6:10:00 | 75 | 25 | 34
6:11:00 | 75 | 25 | 34
6:12:00 | 75 | 25 | 34
6:13:00 | 75 | 25 | 34
6:14:00 | 75 | 25 | 34
6:15:00 | 75 | 25 | 34
6:16:00 | 75 | 25 | 34
6:17:00 | 75 | 25 | 35
6:18:00 | 75 | 25 | 35
6:19:00 | 75 | 25 | 35
6:20:00 | 75 | 25 | 37
6:21:00 | 75 | 25 | 36
6:22:00 | 75 | 25 | 36
6:23:00 | 75 | 25 | 36
6:24:00 | 75 | 25 | 36
6:25:00 | 75 | 25 | 36
6:26:00 | 75 | 25 | 37
6:27:00 | 75 | 25 | 36
6:28:00 | 75 | 25 | 36
6:29:00 | 75 | 25 | 37
6:30:00 | 75 | 25 | 37
6:31:00 | 75 | 25 | 38
6:32:00 | 75 | 25 | 38
6:33:00 | 75 | 25 | 38
6:34:00 | 75 | 25 | 38
6:35:00 | 75 | 25 | 38
6:36:00 | 75 | 25 | 39
6:37:00 | 75 | 25 | 38
6:38:00 | 75 | 25 | 38
6:39:00 | 75 | 25 | 38
6:40:00 | 75 | 25 | 38
6:41:00 | 75 | 25 | 38
6:42:00 | 75 | 25 | 39
6:43:00 | 75 | 25 | 42
6:44:00 | 75 | 25 | 43
6:45:00 | 75 | 25 | 42
6:46:00 | 75 | 25 | 45
6:47:00 | 75 | 25 | 46
6:48:00 | 75 | 25 | 47
6:49:00 | 75 | 25 | 47
6:50:00 | 75 | 25 | 46
6:51:00 | 75 | 25 | 47
6:52:00 | 75 | 25 | 47
6:53:00 | 75 | 25 | 44
6:54:00 | 75 | 25 | 44
6:55:00 | 75 | 25 | 45
6:56:00 | 75 | 25 | 45
6:57:00 | 75 | 25 | 46
6:58:00 | 75 | 25 | 47
6:59:00 | 75 | 25 | 54
7:00:00 | 75 | 25 | 53
7:01:00 | 75 | 25 | 54
7:02:00 | 75 | 25 | 56
7:03:00 | 75 | 25 | 58
7:04:00 | 75 | 25 | 61
7:05:00 | 75 | 25 | 62
7:06:00 | 75 | 25 | 61
7:07:00 | 75 | 25 | 61
7:08:00 | 75 | 25 | 62
7:09:00 | 75 | 25 | 71
7:10:00 | 75 | 25 | 73
7:11:00 | 75 | 25 | 72
7:12:00 | 75 | 25 | 72
7:13:00 | 75 | 25 | 67