## Sheet1
Колонка_1 | Колонка_2 | Колонка_3 | Колонка_4
--Test Summary--
Full Path and File Name
Instrument Name | 7222 #2
Instrument Type | Consistometer
Instrument Serial Number | 128
Test Start Date | 29.10.2002
Test Start Time | 9:59:42
Test Stop Date | 29.10.2002
Test Stop Time | 15:11:30
Test Length | 5:11:48
Final Sample Time Offset | 5:11:00
Controller Schedule Name
Sampling Period | 60 seconds
Comments | MPa: 45(70min), T:120C(70min), field water, 0.17%NTF bwoc premix
Information | WellID | Sarmatskaya 1
Information | Customer | LukoilShelf
Information | CementClass | G
Information | CementMfr | Dyckerhoff
Information | Additives | 30%SF+0.131%NTF bwodb
Information | Density | 1900
Information | BHCT | 120
Information | BHST | 130
Information | FluidLoss
Information | JobType | 177.8 mm csg tail slurry
Calculated Value | Thickening_Time | 5:11:00
Calculated Value | Setting Time | N/A
Initial Temperature (C) | 24 C
Final Temperature (C) | 121 C
Initial Pressure (MPa) | 2 MPa
Final Pressure (MPa) | 45 MPa
Initial Consistency (Bc) | 8 Bc
Final Consistency (Bc) | 87 Bc
--Data--
Time (HH:MM:SS) | Temperature (C) | Pressure (MPa) | Consistency (Bc)
0:00:00 | 24 | 2 | 8
0:01:00 | 24 | 3 | 6
0:02:00 | 24 | 3 | 8
0:03:00 | 24 | 4 | 10
0:04:00 | 24 | 5 | 11
0:05:00 | 25 | 6 | 9
0:06:00 | 26 | 6 | 9
0:07:00 | 27 | 7 | 12
0:08:00 | 29 | 8 | 23
0:09:00 | 30 | 8 | 11
0:10:00 | 32 | 9 | 13
0:11:00 | 34 | 10 | 10
0:12:00 | 36 | 10 | 9
0:13:00 | 37 | 11 | 13
0:14:00 | 39 | 11 | 13
0:15:00 | 41 | 12 | 7
0:16:00 | 43 | 12 | 3
0:17:00 | 44 | 13 | 3
0:18:00 | 46 | 14 | 3
0:19:00 | 48 | 14 | 12
0:20:00 | 49 | 15 | 9
0:21:00 | 51 | 16 | 8
0:22:00 | 52 | 16 | 11
0:23:00 | 54 | 17 | 10
0:24:00 | 55 | 18 | 10
0:25:00 | 57 | 18 | 12
0:26:00 | 58 | 19 | 10
0:27:00 | 60 | 19 | 15
0:28:00 | 61 | 20 | 12
0:29:00 | 63 | 20 | 19
0:30:00 | 64 | 21 | 11
0:31:00 | 66 | 22 | 10
0:32:00 | 67 | 22 | 12
0:33:00 | 68 | 23 | 10
0:34:00 | 70 | 24 | 10
0:35:00 | 71 | 24 | 11
0:36:00 | 73 | 25 | 12
0:37:00 | 74 | 25 | 13
0:38:00 | 75 | 26 | 13
0:39:00 | 77 | 27 | 11
0:40:00 | 78 | 27 | 12
0:41:00 | 80 | 28 | 14
0:42:00 | 81 | 29 | 13
0:43:00 | 82 | 29 | 17
0:44:00 | 84 | 30 | 13
0:45:00 | 85 | 30 | 10
0:46:00 | 86 | 31 | 9
0:47:00 | 88 | 31 | 14
0:48:00 | 89 | 32 | 10
0:49:00 | 91 | 33 | 13
0:50:00 | 92 | 33 | 11
0:51:00 | 93 | 34 | 9
0:52:00 | 95 | 35 | 9
0:53:00 | 96 | 35 | 9
0:54:00 | 98 | 35 | 8
0:55:00 | 99 | 37 | 8
0:56:00 | 100 | 37 | 7
0:57:00 | 102 | 37 | 7
0:58:00 | 103 | 38 | 7
0:59:00 | 105 | 39 | 6
1:00:00 | 106 | 40 | 6
1:01:00 | 107 | 40 | 9
1:02:00 | 109 | 41 | 10
1:03:00 | 110 | 41 | 10
1:04:00 | 111 | 41 | 9
1:05:00 | 113 | 43 | 9
1:06:00 | 114 | 43 | 10
1:07:00 | 116 | 43 | 11
1:08:00 | 117 | 45 | 13
1:09:00 | 118 | 45 | 12
1:10:00 | 120 | 45 | 16
1:11:00 | 121 | 45 | 11
1:12:00 | 122 | 46 | 9
1:13:00 | 123 | 45 | 9
1:14:00 | 124 | 46 | 14
1:15:00 | 125 | 45 | 12
1:16:00 | 125 | 45 | 10
1:17:00 | 126 | 45 | 17
1:18:00 | 126 | 45 | 19
1:19:00 | 126 | 45 | 15
1:20:00 | 126 | 45 | 15
1:21:00 | 126 | 45 | 16
1:22:00 | 126 | 45 | 13
1:23:00 | 125 | 45 | 12
1:24:00 | 125 | 45 | 10
1:25:00 | 125 | 45 | 10
1:26:00 | 125 | 45 | 10
1:27:00 | 125 | 45 | 7
1:28:00 | 125 | 45 | 6
1:29:00 | 125 | 45 | 6
1:30:00 | 124 | 45 | 7
1:31:00 | 124 | 45 | 11
1:32:00 | 124 | 45 | 12
1:33:00 | 124 | 45 | 13
1:34:00 | 124 | 45 | 12
1:35:00 | 123 | 45 | 16
1:36:00 | 123 | 45 | 12
1:37:00 | 123 | 45 | 12
1:38:00 | 123 | 45 | 10
1:39:00 | 122 | 45 | 11
1:40:00 | 122 | 45 | 13
1:41:00 | 122 | 45 | 12
1:42:00 | 122 | 45 | 11
1:43:00 | 122 | 45 | 11
1:44:00 | 122 | 45 | 10
1:45:00 | 121 | 45 | 10
1:46:00 | 121 | 45 | 10
1:47:00 | 121 | 45 | 10
1:48:00 | 121 | 45 | 10
1:49:00 | 121 | 45 | 9
1:50:00 | 121 | 45 | 9
1:51:00 | 121 | 45 | 9
1:52:00 | 121 | 45 | 9
1:53:00 | 121 | 45 | 9
1:54:00 | 121 | 45 | 9
1:55:00 | 121 | 45 | 9
1:56:00 | 120 | 45 | 10
1:57:00 | 120 | 45 | 10
1:58:00 | 120 | 45 | 10
1:59:00 | 120 | 45 | 9
2:00:00 | 120 | 45 | 9
2:01:00 | 120 | 45 | 10
2:02:00 | 120 | 45 | 9
2:03:00 | 120 | 45 | 9
2:04:00 | 120 | 45 | 9
2:05:00 | 120 | 46 | 8
2:06:00 | 120 | 46 | 8
2:07:00 | 120 | 46 | 8
2:08:00 | 120 | 45 | 7
2:09:00 | 120 | 45 | 7
2:10:00 | 121 | 46 | 7
2:11:00 | 121 | 46 | 7
2:12:00 | 121 | 46 | 7
2:13:00 | 121 | 46 | 7
2:14:00 | 121 | 46 | 7
2:15:00 | 121 | 46 | 7
2:16:00 | 121 | 46 | 7
2:17:00 | 121 | 46 | 7
2:18:00 | 121 | 46 | 7
2:19:00 | 121 | 46 | 7
2:20:00 | 121 | 46 | 7
2:21:00 | 121 | 46 | 7
2:22:00 | 121 | 46 | 7
2:23:00 | 121 | 46 | 7
2:24:00 | 121 | 46 | 7
2:25:00 | 121 | 46 | 7
2:26:00 | 121 | 46 | 7
2:27:00 | 121 | 46 | 8
2:28:00 | 121 | 45 | 7
2:29:00 | 121 | 45 | 7
2:30:00 | 121 | 45 | 7
2:31:00 | 121 | 46 | 7
2:32:00 | 121 | 46 | 7
2:33:00 | 121 | 46 | 7
2:34:00 | 121 | 45 | 7
2:35:00 | 121 | 46 | 7
2:36:00 | 121 | 46 | 7
2:37:00 | 121 | 45 | 7
2:38:00 | 121 | 45 | 7
2:39:00 | 121 | 45 | 7
2:40:00 | 120 | 45 | 7
2:41:00 | 120 | 45 | 6
2:42:00 | 120 | 45 | 6
2:43:00 | 121 | 46 | 6
2:44:00 | 121 | 46 | 6
2:45:00 | 121 | 46 | 6
2:46:00 | 121 | 46 | 6
2:47:00 | 121 | 46 | 6
2:48:00 | 120 | 46 | 6
2:49:00 | 120 | 46 | 6
2:50:00 | 120 | 46 | 6
2:51:00 | 120 | 45 | 6
2:52:00 | 120 | 45 | 6
2:53:00 | 120 | 46 | 6
2:54:00 | 121 | 46 | 6
2:55:00 | 120 | 46 | 6
2:56:00 | 120 | 46 | 6
2:57:00 | 120 | 45 | 6
2:58:00 | 120 | 45 | 6
2:59:00 | 120 | 45 | 6
3:00:00 | 120 | 46 | 6
3:01:00 | 120 | 46 | 6
3:02:00 | 120 | 45 | 6
3:03:00 | 120 | 46 | 6
3:04:00 | 120 | 45 | 6
3:05:00 | 120 | 45 | 6
3:06:00 | 120 | 45 | 6
3:07:00 | 120 | 45 | 6
3:08:00 | 120 | 46 | 6
3:09:00 | 120 | 46 | 6
3:10:00 | 120 | 45 | 6
3:11:00 | 120 | 46 | 6
3:12:00 | 120 | 46 | 6
3:13:00 | 120 | 45 | 6
3:14:00 | 121 | 45 | 6
3:15:00 | 121 | 46 | 6
3:16:00 | 121 | 45 | 6
3:17:00 | 120 | 45 | 6
3:18:00 | 121 | 46 | 6
3:19:00 | 121 | 46 | 6
3:20:00 | 121 | 45 | 6
3:21:00 | 121 | 45 | 6
3:22:00 | 121 | 46 | 6
3:23:00 | 121 | 45 | 6
3:24:00 | 121 | 46 | 6
3:25:00 | 121 | 45 | 6
3:26:00 | 121 | 45 | 6
3:27:00 | 121 | 46 | 6
3:28:00 | 121 | 45 | 6
3:29:00 | 121 | 45 | 6
3:30:00 | 120 | 45 | 6
3:31:00 | 120 | 45 | 6
3:32:00 | 120 | 45 | 6
3:33:00 | 120 | 45 | 6
3:34:00 | 120 | 45 | 6
3:35:00 | 121 | 46 | 6
3:36:00 | 121 | 46 | 6
3:37:00 | 120 | 45 | 6
3:38:00 | 120 | 45 | 6
3:39:00 | 120 | 45 | 6
3:40:00 | 120 | 46 | 6
3:41:00 | 120 | 45 | 6
3:42:00 | 120 | 45 | 6
3:43:00 | 120 | 45 | 6
3:44:00 | 120 | 46 | 6
3:45:00 | 120 | 46 | 6
3:46:00 | 120 | 45 | 6
3:47:00 | 120 | 46 | 6
3:48:00 | 120 | 45 | 6
3:49:00 | 120 | 46 | 6
3:50:00 | 120 | 45 | 6
3:51:00 | 120 | 45 | 6
3:52:00 | 120 | 45 | 6
3:53:00 | 120 | 45 | 6
3:54:00 | 120 | 45 | 6
3:55:00 | 120 | 46 | 6
3:56:00 | 120 | 46 | 6
3:57:00 | 120 | 46 | 6
3:58:00 | 120 | 45 | 6
3:59:00 | 120 | 45 | 6
4:00:00 | 120 | 45 | 6
4:01:00 | 120 | 45 | 6
4:02:00 | 120 | 45 | 6
4:03:00 | 120 | 45 | 6
4:04:00 | 120 | 45 | 6
4:05:00 | 120 | 45 | 6
4:06:00 | 121 | 45 | 6
4:07:00 | 121 | 46 | 6
4:08:00 | 121 | 45 | 6
4:09:00 | 121 | 45 | 6
4:10:00 | 120 | 45 | 6
4:11:00 | 121 | 46 | 6
4:12:00 | 120 | 45 | 6
4:13:00 | 120 | 45 | 6
4:14:00 | 120 | 45 | 6
4:15:00 | 120 | 45 | 6
4:16:00 | 120 | 45 | 6
4:17:00 | 120 | 45 | 6
4:18:00 | 120 | 45 | 6
4:19:00 | 120 | 45 | 6
4:20:00 | 120 | 46 | 6
4:21:00 | 120 | 45 | 6
4:22:00 | 120 | 45 | 6
4:23:00 | 120 | 46 | 6
4:24:00 | 120 | 45 | 6
4:25:00 | 120 | 45 | 6
4:26:00 | 120 | 45 | 6
4:27:00 | 120 | 45 | 6
4:28:00 | 120 | 45 | 6
4:29:00 | 120 | 45 | 6
4:30:00 | 120 | 45 | 6
4:31:00 | 120 | 45 | 6
4:32:00 | 120 | 46 | 6
4:33:00 | 120 | 45 | 6
4:34:00 | 120 | 45 | 6
4:35:00 | 120 | 45 | 6
4:36:00 | 120 | 46 | 6
4:37:00 | 120 | 45 | 6
4:38:00 | 120 | 46 | 6
4:39:00 | 120 | 46 | 6
4:40:00 | 120 | 45 | 6
4:41:00 | 120 | 45 | 6
4:42:00 | 120 | 45 | 6
4:43:00 | 120 | 45 | 6
4:44:00 | 120 | 45 | 6
4:45:00 | 120 | 45 | 6
4:46:00 | 120 | 45 | 6
4:47:00 | 120 | 46 | 6
4:48:00 | 120 | 45 | 6
4:49:00 | 120 | 46 | 6
4:50:00 | 120 | 46 | 6
4:51:00 | 120 | 46 | 6
4:52:00 | 120 | 45 | 6
4:53:00 | 120 | 45 | 6
4:54:00 | 120 | 45 | 6
4:55:00 | 120 | 45 | 6
4:56:00 | 120 | 45 | 6
4:57:00 | 120 | 45 | 6
4:58:00 | 120 | 45 | 6
4:59:00 | 120 | 45 | 6
5:00:00 | 120 | 45 | 6
5:01:00 | 120 | 45 | 6
5:02:00 | 120 | 45 | 6
5:03:00 | 120 | 45 | 7
5:04:00 | 121 | 45 | 10
5:05:00 | 121 | 45 | 18
5:06:00 | 121 | 45 | 34
5:07:00 | 121 | 45 | 45
5:08:00 | 121 | 45 | 53
5:09:00 | 121 | 45 | 60
5:10:00 | 121 | 45 | 74
5:11:00 | 121 | 45 | 87