## Sheet1
Колонка_1 | Колонка_2 | Колонка_3 | Колонка_4
--Test Summary--
Full Path and File Name
Instrument Name | 7222 #2
Instrument Type | Consistometer
Instrument Serial Number | 128
Test Start Date | 10.08.2002
Test Start Time | 13:27:50
Test Stop Date | 10.08.2002
Test Stop Time | 19:29:04
Test Length | 6:01:14
Final Sample Time Offset | 6:01:00
Controller Schedule Name
Sampling Period | 60 seconds
Comments | MPa: 10(30min); T: 31C(30min); sea oilfield water
Information | WellID | Sarmatskaya 1
Information | Customer | LUKOIL
Information | CementClass | G
Information | CementMfr | Dyckerhoff
Information | Additives | no additives
Information | Density | 1930
Information | BHCT | 31
Information | BHST | 35
Information | FluidLoss | 579cc/30min
Information | JobType | 508 mm csg tail slurry
Calculated Value | Thickening_Time | N/A
Calculated Value | Setting Time | N/A
Initial Temperature (C) | 24 C
Final Temperature (C) | 32 C
Initial Pressure (MPa) | 2 MPa
Final Pressure (MPa) | 10 MPa
Initial Consistency (Bc) | 26 Bc
Final Consistency (Bc) | 70 Bc
--Data--
Time (HH:MM:SS) | Temperature (C) | Pressure (MPa) | Consistency (Bc)
0:00:00 | 24 | 2 | 26
0:01:00 | 24 | 2 | 23
0:02:00 | 24 | 3 | 23
0:03:00 | 24 | 3 | 22
0:04:00 | 24 | 3 | 23
0:05:00 | 24 | 4 | 23
0:06:00 | 24 | 4 | 22
0:07:00 | 25 | 4 | 23
0:08:00 | 25 | 4 | 24
0:09:00 | 25 | 4 | 25
0:10:00 | 25 | 5 | 26
0:11:00 | 26 | 5 | 25
0:12:00 | 26 | 5 | 24
0:13:00 | 26 | 5 | 24
0:14:00 | 26 | 6 | 25
0:15:00 | 27 | 6 | 25
0:16:00 | 27 | 6 | 24
0:17:00 | 27 | 7 | 26
0:18:00 | 28 | 7 | 26
0:19:00 | 28 | 7 | 25
0:20:00 | 28 | 7 | 29
0:21:00 | 29 | 7 | 26
0:22:00 | 29 | 8 | 27
0:23:00 | 29 | 8 | 27
0:24:00 | 30 | 9 | 26
0:25:00 | 30 | 9 | 25
0:26:00 | 30 | 9 | 26
0:27:00 | 30 | 9 | 27
0:28:00 | 31 | 10 | 26
0:29:00 | 31 | 10 | 27
0:30:00 | 31 | 10 | 28
0:31:00 | 32 | 10 | 25
0:32:00 | 32 | 10 | 26
0:33:00 | 32 | 10 | 25
0:34:00 | 32 | 10 | 26
0:35:00 | 32 | 10 | 26
0:36:00 | 33 | 10 | 27
0:37:00 | 33 | 10 | 26
0:38:00 | 33 | 10 | 25
0:39:00 | 33 | 10 | 25
0:40:00 | 33 | 10 | 25
0:41:00 | 33 | 10 | 26
0:42:00 | 32 | 10 | 25
0:43:00 | 32 | 10 | 25
0:44:00 | 32 | 10 | 26
0:45:00 | 32 | 10 | 25
0:46:00 | 32 | 10 | 25
0:47:00 | 32 | 10 | 26
0:48:00 | 32 | 10 | 26
0:49:00 | 32 | 10 | 25
0:50:00 | 32 | 10 | 25
0:51:00 | 32 | 10 | 25
0:52:00 | 31 | 10 | 25
0:53:00 | 31 | 10 | 25
0:54:00 | 31 | 10 | 25
0:55:00 | 31 | 10 | 25
0:56:00 | 31 | 10 | 25
0:57:00 | 31 | 10 | 25
0:58:00 | 31 | 10 | 25
0:59:00 | 31 | 10 | 26
1:00:00 | 31 | 10 | 25
1:01:00 | 31 | 10 | 26
1:02:00 | 31 | 10 | 26
1:03:00 | 31 | 11 | 26
1:04:00 | 31 | 11 | 26
1:05:00 | 31 | 10 | 25
1:06:00 | 31 | 10 | 25
1:07:00 | 31 | 11 | 27
1:08:00 | 31 | 10 | 27
1:09:00 | 31 | 11 | 29
1:10:00 | 31 | 10 | 27
1:11:00 | 31 | 11 | 26
1:12:00 | 31 | 11 | 27
1:13:00 | 31 | 11 | 26
1:14:00 | 31 | 11 | 25
1:15:00 | 31 | 10 | 25
1:16:00 | 31 | 11 | 25
1:17:00 | 31 | 10 | 26
1:18:00 | 32 | 11 | 26
1:19:00 | 31 | 10 | 26
1:20:00 | 31 | 10 | 25
1:21:00 | 31 | 11 | 25
1:22:00 | 32 | 11 | 24
1:23:00 | 31 | 10 | 24
1:24:00 | 32 | 11 | 24
1:25:00 | 31 | 11 | 24
1:26:00 | 31 | 11 | 24
1:27:00 | 31 | 11 | 24
1:28:00 | 31 | 11 | 25
1:29:00 | 31 | 11 | 24
1:30:00 | 32 | 11 | 24
1:31:00 | 31 | 10 | 24
1:32:00 | 31 | 11 | 24
1:33:00 | 31 | 11 | 24
1:34:00 | 31 | 11 | 24
1:35:00 | 31 | 11 | 24
1:36:00 | 31 | 10 | 24
1:37:00 | 31 | 10 | 24
1:38:00 | 31 | 11 | 24
1:39:00 | 31 | 11 | 24
1:40:00 | 31 | 10 | 24
1:41:00 | 32 | 11 | 23
1:42:00 | 31 | 11 | 24
1:43:00 | 32 | 11 | 24
1:44:00 | 31 | 11 | 24
1:45:00 | 32 | 11 | 24
1:46:00 | 31 | 11 | 24
1:47:00 | 31 | 11 | 24
1:48:00 | 31 | 11 | 24
1:49:00 | 31 | 10 | 24
1:50:00 | 31 | 11 | 24
1:51:00 | 31 | 11 | 24
1:52:00 | 31 | 11 | 25
1:53:00 | 31 | 11 | 25
1:54:00 | 31 | 10 | 25
1:55:00 | 31 | 10 | 25
1:56:00 | 31 | 11 | 26
1:57:00 | 31 | 10 | 26
1:58:00 | 31 | 10 | 28
1:59:00 | 31 | 11 | 29
2:00:00 | 31 | 11 | 29
2:01:00 | 31 | 11 | 29
2:02:00 | 31 | 10 | 28
2:03:00 | 31 | 11 | 28
2:04:00 | 31 | 11 | 28
2:05:00 | 31 | 11 | 27
2:06:00 | 32 | 11 | 27
2:07:00 | 31 | 11 | 26
2:08:00 | 31 | 10 | 26
2:09:00 | 31 | 10 | 26
2:10:00 | 31 | 10 | 26
2:11:00 | 31 | 10 | 32
2:12:00 | 32 | 11 | 29
2:13:00 | 31 | 11 | 32
2:14:00 | 31 | 11 | 31
2:15:00 | 31 | 10 | 32
2:16:00 | 31 | 11 | 27
2:17:00 | 31 | 10 | 29
2:18:00 | 31 | 11 | 30
2:19:00 | 31 | 10 | 28
2:20:00 | 31 | 10 | 27
2:21:00 | 31 | 10 | 28
2:22:00 | 31 | 10 | 26
2:23:00 | 31 | 10 | 26
2:24:00 | 31 | 11 | 27
2:25:00 | 31 | 10 | 27
2:26:00 | 31 | 10 | 28
2:27:00 | 31 | 10 | 29
2:28:00 | 31 | 10 | 28
2:29:00 | 31 | 10 | 30
2:30:00 | 31 | 10 | 31
2:31:00 | 31 | 10 | 31
2:32:00 | 31 | 10 | 31
2:33:00 | 31 | 10 | 30
2:34:00 | 31 | 10 | 27
2:35:00 | 31 | 10 | 27
2:36:00 | 31 | 10 | 29
2:37:00 | 31 | 10 | 31
2:38:00 | 31 | 10 | 30
2:39:00 | 31 | 10 | 30
2:40:00 | 31 | 10 | 30
2:41:00 | 31 | 10 | 30
2:42:00 | 31 | 10 | 29
2:43:00 | 31 | 10 | 28
2:44:00 | 31 | 10 | 28
2:45:00 | 31 | 10 | 30
2:46:00 | 31 | 10 | 29
2:47:00 | 31 | 10 | 29
2:48:00 | 31 | 10 | 28
2:49:00 | 31 | 10 | 28
2:50:00 | 31 | 10 | 28
2:51:00 | 31 | 10 | 28
2:52:00 | 31 | 10 | 29
2:53:00 | 31 | 10 | 29
2:54:00 | 31 | 10 | 27
2:55:00 | 31 | 10 | 27
2:56:00 | 31 | 10 | 28
2:57:00 | 31 | 10 | 29
2:58:00 | 31 | 10 | 28
2:59:00 | 31 | 10 | 28
3:00:00 | 31 | 10 | 28
3:01:00 | 31 | 10 | 28
3:02:00 | 31 | 10 | 28
3:03:00 | 31 | 10 | 28
3:04:00 | 31 | 10 | 28
3:05:00 | 31 | 11 | 31
3:06:00 | 31 | 11 | 30
3:07:00 | 31 | 11 | 28
3:08:00 | 31 | 10 | 31
3:09:00 | 31 | 10 | 29
3:10:00 | 31 | 10 | 29
3:11:00 | 31 | 10 | 29
3:12:00 | 31 | 10 | 29
3:13:00 | 31 | 10 | 30
3:14:00 | 31 | 10 | 29
3:15:00 | 31 | 10 | 29
3:16:00 | 31 | 10 | 29
3:17:00 | 32 | 10 | 29
3:18:00 | 31 | 10 | 29
3:19:00 | 31 | 10 | 29
3:20:00 | 31 | 10 | 29
3:21:00 | 31 | 10 | 29
3:22:00 | 31 | 10 | 30
3:23:00 | 31 | 10 | 30
3:24:00 | 31 | 10 | 29
3:25:00 | 31 | 10 | 30
3:26:00 | 31 | 10 | 31
3:27:00 | 31 | 10 | 31
3:28:00 | 31 | 10 | 31
3:29:00 | 31 | 10 | 31
3:30:00 | 31 | 10 | 30
3:31:00 | 32 | 10 | 30
3:32:00 | 31 | 10 | 30
3:33:00 | 32 | 10 | 30
3:34:00 | 32 | 10 | 34
3:35:00 | 31 | 10 | 32
3:36:00 | 32 | 10 | 33
3:37:00 | 32 | 10 | 32
3:38:00 | 31 | 10 | 31
3:39:00 | 32 | 10 | 31
3:40:00 | 32 | 10 | 32
3:41:00 | 32 | 10 | 32
3:42:00 | 32 | 10 | 32
3:43:00 | 32 | 10 | 33
3:44:00 | 32 | 10 | 34
3:45:00 | 32 | 10 | 33
3:46:00 | 32 | 10 | 33
3:47:00 | 31 | 10 | 33
3:48:00 | 31 | 10 | 33
3:49:00 | 31 | 10 | 35
3:50:00 | 31 | 10 | 35
3:51:00 | 31 | 10 | 44
3:52:00 | 31 | 10 | 34
3:53:00 | 31 | 10 | 33
3:54:00 | 31 | 10 | 32
3:55:00 | 31 | 10 | 32
3:56:00 | 31 | 10 | 32
3:57:00 | 31 | 10 | 32
3:58:00 | 31 | 10 | 32
3:59:00 | 31 | 10 | 32
4:00:00 | 31 | 10 | 32
4:01:00 | 31 | 10 | 32
4:02:00 | 32 | 10 | 32
4:03:00 | 31 | 10 | 32
4:04:00 | 32 | 10 | 32
4:05:00 | 31 | 10 | 32
4:06:00 | 31 | 10 | 32
4:07:00 | 31 | 10 | 32
4:08:00 | 31 | 10 | 32
4:09:00 | 32 | 10 | 33
4:10:00 | 31 | 10 | 33
4:11:00 | 32 | 10 | 34
4:12:00 | 32 | 10 | 35
4:13:00 | 32 | 10 | 35
4:14:00 | 31 | 10 | 35
4:15:00 | 31 | 10 | 35
4:16:00 | 32 | 10 | 36
4:17:00 | 32 | 10 | 36
4:18:00 | 32 | 10 | 36
4:19:00 | 32 | 10 | 36
4:20:00 | 32 | 10 | 36
4:21:00 | 32 | 10 | 36
4:22:00 | 32 | 10 | 37
4:23:00 | 32 | 10 | 37
4:24:00 | 32 | 10 | 37
4:25:00 | 32 | 10 | 37
4:26:00 | 32 | 10 | 37
4:27:00 | 32 | 10 | 38
4:28:00 | 32 | 10 | 38
4:29:00 | 32 | 10 | 38
4:30:00 | 32 | 10 | 38
4:31:00 | 32 | 10 | 39
4:32:00 | 32 | 10 | 39
4:33:00 | 32 | 10 | 39
4:34:00 | 32 | 10 | 39
4:35:00 | 32 | 10 | 40
4:36:00 | 32 | 10 | 40
4:37:00 | 32 | 10 | 40
4:38:00 | 32 | 10 | 40
4:39:00 | 31 | 10 | 41
4:40:00 | 32 | 10 | 41
4:41:00 | 32 | 10 | 41
4:42:00 | 32 | 10 | 41
4:43:00 | 32 | 10 | 41
4:44:00 | 32 | 10 | 41
4:45:00 | 32 | 10 | 42
4:46:00 | 32 | 10 | 42
4:47:00 | 32 | 10 | 42
4:48:00 | 32 | 10 | 43
4:49:00 | 32 | 10 | 43
4:50:00 | 32 | 10 | 44
4:51:00 | 32 | 10 | 44
4:52:00 | 32 | 10 | 44
4:53:00 | 32 | 10 | 44
4:54:00 | 32 | 10 | 45
4:55:00 | 32 | 10 | 45
4:56:00 | 32 | 10 | 45
4:57:00 | 32 | 10 | 45
4:58:00 | 32 | 10 | 46
4:59:00 | 32 | 10 | 46
5:00:00 | 32 | 10 | 46
5:01:00 | 32 | 10 | 47
5:02:00 | 32 | 10 | 47
5:03:00 | 32 | 10 | 47
5:04:00 | 32 | 10 | 48
5:05:00 | 32 | 10 | 48
5:06:00 | 32 | 10 | 48
5:07:00 | 32 | 10 | 48
5:08:00 | 32 | 10 | 49
5:09:00 | 32 | 10 | 49
5:10:00 | 32 | 10 | 49
5:11:00 | 32 | 10 | 49
5:12:00 | 32 | 11 | 56
5:13:00 | 32 | 10 | 54
5:14:00 | 32 | 10 | 53
5:15:00 | 32 | 10 | 54
5:16:00 | 32 | 10 | 60
5:17:00 | 32 | 10 | 57
5:18:00 | 32 | 10 | 56
5:19:00 | 32 | 10 | 55
5:20:00 | 32 | 10 | 55
5:21:00 | 32 | 10 | 55
5:22:00 | 32 | 10 | 55
5:23:00 | 32 | 10 | 56
5:24:00 | 32 | 10 | 56
5:25:00 | 32 | 10 | 56
5:26:00 | 32 | 10 | 56
5:27:00 | 32 | 10 | 57
5:28:00 | 32 | 10 | 57
5:29:00 | 32 | 10 | 57
5:30:00 | 32 | 10 | 58
5:31:00 | 32 | 10 | 58
5:32:00 | 32 | 10 | 59
5:33:00 | 32 | 10 | 59
5:34:00 | 32 | 10 | 59
5:35:00 | 32 | 10 | 60
5:36:00 | 32 | 10 | 60
5:37:00 | 32 | 10 | 61
5:38:00 | 32 | 10 | 61
5:39:00 | 32 | 10 | 61
5:40:00 | 32 | 10 | 61
5:41:00 | 32 | 10 | 61
5:42:00 | 32 | 10 | 61
5:43:00 | 32 | 10 | 62
5:44:00 | 32 | 10 | 61
5:45:00 | 32 | 10 | 62
5:46:00 | 32 | 10 | 62
5:47:00 | 32 | 10 | 63
5:48:00 | 32 | 10 | 48
5:49:00 | 32 | 10 | 67
5:50:00 | 32 | 10 | 65
5:51:00 | 32 | 10 | 65
5:52:00 | 32 | 10 | 66
5:53:00 | 32 | 10 | 66
5:54:00 | 32 | 10 | 66
5:55:00 | 32 | 10 | 67
5:56:00 | 32 | 10 | 67
5:57:00 | 32 | 10 | 67
5:58:00 | 32 | 10 | 68
5:59:00 | 32 | 10 | 68
6:00:00 | 32 | 10 | 68
6:01:00 | 32 | 10 | 70