## Sheet1
Колонка_1 | Колонка_2 | Колонка_3 | Колонка_4
--Test Summary--
Full Path and File Name
Instrument Name | 7222 #2
Instrument Type | Consistometer
Instrument Serial Number | 128
Test Start Date | 28.10.2002
Test Start Time | 13:23:34
Test Stop Date | 28.10.2002
Test Stop Time | 16:47:54
Test Length | 3:24:20
Final Sample Time Offset | 3:24:00
Controller Schedule Name
Sampling Period | 60 seconds
Comments | MPa: 45(50min); T: 65C(30min), 85C(20min), Kogalym cement sample
Information | WellID | Sarmatskaya 1
Information | Customer | LukoilShelf
Information | CementClass | G
Information | CementMfr | Dyckerhoff
Information | Additives | 0.03%NTF
Information | Density | 1930
Information | BHCT | 85
Information | BHST | 100
Information | FluidLoss
Information | JobType | 177.8 mm csg tail slurry
Calculated Value | Thickening_Time | N/A
Calculated Value | Setting Time | N/A
Initial Temperature (C) | 23 C
Final Temperature (C) | 86 C
Initial Pressure (MPa) | 2 MPa
Final Pressure (MPa) | 45 MPa
Initial Consistency (Bc) | 11 Bc
Final Consistency (Bc) | 73 Bc
--Data--
Time (HH:MM:SS) | Temperature (C) | Pressure (MPa) | Consistency (Bc)
0:00:00 | 23 | 2 | 11
0:01:00 | 23 | 3 | 11
0:02:00 | 23 | 4 | 11
0:03:00 | 23 | 5 | 11
0:04:00 | 23 | 6 | 14
0:05:00 | 24 | 7 | 14
0:06:00 | 25 | 8 | 13
0:07:00 | 26 | 9 | 16
0:08:00 | 28 | 10 | 11
0:09:00 | 29 | 10 | 10
0:10:00 | 31 | 11 | 12
0:11:00 | 33 | 12 | 13
0:12:00 | 34 | 13 | 9
0:13:00 | 36 | 14 | 14
0:14:00 | 38 | 15 | 11
0:15:00 | 40 | 16 | 14
0:16:00 | 42 | 17 | 13
0:17:00 | 43 | 17 | 12
0:18:00 | 45 | 18 | 12
0:19:00 | 47 | 19 | 13
0:20:00 | 49 | 20 | 14
0:21:00 | 50 | 21 | 20
0:22:00 | 52 | 22 | 15
0:23:00 | 54 | 22 | 12
0:24:00 | 55 | 23 | 8
0:25:00 | 57 | 24 | 6
0:26:00 | 58 | 25 | 6
0:27:00 | 60 | 26 | 6
0:28:00 | 61 | 27 | 9
0:29:00 | 62 | 27 | 15
0:30:00 | 64 | 29 | 16
0:31:00 | 65 | 29 | 16
0:32:00 | 67 | 30 | 11
0:33:00 | 68 | 31 | 15
0:34:00 | 69 | 32 | 9
0:35:00 | 70 | 33 | 13
0:36:00 | 71 | 34 | 14
0:37:00 | 73 | 34 | 11
0:38:00 | 74 | 35 | 12
0:39:00 | 75 | 36 | 11
0:40:00 | 76 | 37 | 10
0:41:00 | 77 | 38 | 10
0:42:00 | 78 | 39 | 9
0:43:00 | 79 | 40 | 10
0:44:00 | 80 | 40 | 10
0:45:00 | 81 | 41 | 10
0:46:00 | 82 | 42 | 10
0:47:00 | 83 | 43 | 11
0:48:00 | 84 | 43 | 11
0:49:00 | 85 | 44 | 12
0:50:00 | 86 | 45 | 14
0:51:00 | 86 | 46 | 16
0:52:00 | 87 | 45 | 10
0:53:00 | 88 | 46 | 10
0:54:00 | 89 | 46 | 11
0:55:00 | 89 | 46 | 11
0:56:00 | 89 | 46 | 11
0:57:00 | 89 | 46 | 11
0:58:00 | 90 | 46 | 11
0:59:00 | 90 | 46 | 11
1:00:00 | 90 | 46 | 12
1:01:00 | 89 | 46 | 12
1:02:00 | 89 | 45 | 11
1:03:00 | 89 | 45 | 11
1:04:00 | 89 | 45 | 11
1:05:00 | 89 | 45 | 11
1:06:00 | 89 | 45 | 11
1:07:00 | 88 | 45 | 11
1:08:00 | 88 | 45 | 12
1:09:00 | 88 | 45 | 12
1:10:00 | 88 | 45 | 11
1:11:00 | 87 | 45 | 32
1:12:00 | 87 | 45 | 19
1:13:00 | 87 | 45 | 19
1:14:00 | 87 | 45 | 30
1:15:00 | 87 | 45 | 22
1:16:00 | 86 | 45 | 19
1:17:00 | 86 | 45 | 20
1:18:00 | 86 | 45 | 20
1:19:00 | 86 | 45 | 19
1:20:00 | 86 | 45 | 19
1:21:00 | 86 | 45 | 21
1:22:00 | 86 | 45 | 23
1:23:00 | 86 | 45 | 20
1:24:00 | 86 | 45 | 19
1:25:00 | 86 | 45 | 23
1:26:00 | 86 | 45 | 21
1:27:00 | 86 | 45 | 18
1:28:00 | 86 | 45 | 18
1:29:00 | 86 | 45 | 17
1:30:00 | 85 | 45 | 17
1:31:00 | 85 | 45 | 17
1:32:00 | 85 | 45 | 17
1:33:00 | 86 | 45 | 17
1:34:00 | 85 | 45 | 17
1:35:00 | 85 | 45 | 17
1:36:00 | 85 | 45 | 17
1:37:00 | 85 | 45 | 17
1:38:00 | 85 | 45 | 17
1:39:00 | 85 | 45 | 17
1:40:00 | 85 | 45 | 17
1:41:00 | 85 | 45 | 18
1:42:00 | 85 | 45 | 18
1:43:00 | 85 | 45 | 18
1:44:00 | 85 | 45 | 18
1:45:00 | 85 | 45 | 18
1:46:00 | 85 | 45 | 18
1:47:00 | 85 | 45 | 18
1:48:00 | 85 | 45 | 18
1:49:00 | 85 | 45 | 18
1:50:00 | 85 | 45 | 18
1:51:00 | 85 | 45 | 18
1:52:00 | 85 | 45 | 18
1:53:00 | 85 | 45 | 18
1:54:00 | 85 | 45 | 18
1:55:00 | 85 | 45 | 18
1:56:00 | 85 | 45 | 18
1:57:00 | 85 | 45 | 19
1:58:00 | 85 | 45 | 19
1:59:00 | 85 | 45 | 19
2:00:00 | 85 | 45 | 19
2:01:00 | 85 | 45 | 19
2:02:00 | 85 | 45 | 19
2:03:00 | 85 | 45 | 19
2:04:00 | 85 | 45 | 19
2:05:00 | 85 | 45 | 19
2:06:00 | 85 | 45 | 19
2:07:00 | 85 | 45 | 19
2:08:00 | 85 | 45 | 19
2:09:00 | 85 | 45 | 19
2:10:00 | 85 | 45 | 19
2:11:00 | 85 | 45 | 19
2:12:00 | 85 | 45 | 19
2:13:00 | 85 | 45 | 19
2:14:00 | 85 | 45 | 19
2:15:00 | 85 | 45 | 19
2:16:00 | 85 | 45 | 20
2:17:00 | 85 | 45 | 20
2:18:00 | 85 | 45 | 20
2:19:00 | 85 | 45 | 20
2:20:00 | 85 | 45 | 20
2:21:00 | 85 | 45 | 20
2:22:00 | 85 | 45 | 20
2:23:00 | 85 | 45 | 20
2:24:00 | 85 | 45 | 20
2:25:00 | 85 | 45 | 20
2:26:00 | 85 | 45 | 20
2:27:00 | 85 | 45 | 20
2:28:00 | 85 | 45 | 20
2:29:00 | 85 | 45 | 20
2:30:00 | 85 | 45 | 20
2:31:00 | 85 | 45 | 21
2:32:00 | 85 | 45 | 21
2:33:00 | 85 | 45 | 21
2:34:00 | 85 | 45 | 21
2:35:00 | 85 | 45 | 21
2:36:00 | 85 | 45 | 21
2:37:00 | 85 | 45 | 21
2:38:00 | 85 | 45 | 22
2:39:00 | 85 | 45 | 22
2:40:00 | 85 | 45 | 22
2:41:00 | 85 | 45 | 22
2:42:00 | 85 | 45 | 22
2:43:00 | 85 | 45 | 23
2:44:00 | 85 | 45 | 23
2:45:00 | 85 | 45 | 23
2:46:00 | 85 | 45 | 24
2:47:00 | 85 | 45 | 24
2:48:00 | 85 | 45 | 24
2:49:00 | 85 | 45 | 25
2:50:00 | 85 | 45 | 25
2:51:00 | 85 | 45 | 26
2:52:00 | 85 | 45 | 26
2:53:00 | 85 | 45 | 26
2:54:00 | 85 | 45 | 26
2:55:00 | 85 | 45 | 26
2:56:00 | 85 | 45 | 27
2:57:00 | 85 | 45 | 28
2:58:00 | 85 | 45 | 28
2:59:00 | 85 | 45 | 28
3:00:00 | 85 | 45 | 29
3:01:00 | 85 | 45 | 28
3:02:00 | 85 | 45 | 28
3:03:00 | 85 | 45 | 29
3:04:00 | 85 | 45 | 30
3:05:00 | 85 | 45 | 34
3:06:00 | 85 | 45 | 42
3:07:00 | 85 | 45 | 36
3:08:00 | 85 | 45 | 36
3:09:00 | 85 | 45 | 36
3:10:00 | 85 | 45 | 37
3:11:00 | 85 | 45 | 40
3:12:00 | 85 | 45 | 38
3:13:00 | 85 | 45 | 39
3:14:00 | 85 | 45 | 40
3:15:00 | 85 | 45 | 41
3:16:00 | 85 | 45 | 45
3:17:00 | 86 | 45 | 48
3:18:00 | 86 | 45 | 51
3:19:00 | 85 | 45 | 54
3:20:00 | 86 | 45 | 57
3:21:00 | 85 | 45 | 60
3:22:00 | 85 | 45 | 63
3:23:00 | 86 | 45 | 67
3:24:00 | 86 | 45 | 73