## Sheet1
Колонка_1 | Колонка_2 | Колонка_3 | Колонка_4
--Test Summary--
Full Path and File Name
Instrument Name | 7222 #2
Instrument Type | Consistometer
Instrument Serial Number | 128
Test Start Date | 24.10.2002
Test Start Time | 14:44:05
Test Stop Date | 24.10.2002
Test Stop Time | 17:59:23
Test Length | 3:15:18
Final Sample Time Offset | 3:15:00
Controller Schedule Name
Sampling Period | 60 seconds
Comments | MPa: 45(50min); T: 65C(30min), 85C(20min), new cement sample
Information | WellID | Sarmatskaya 1
Information | Customer | LukoilShelf
Information | CementClass | G
Information | CementMfr | Dyckerhoff
Information | Additives | 0.05%NTF
Information | Density | 1930
Information | BHCT | 85
Information | BHST | 100
Information | FluidLoss
Information | JobType | 177.8 mm csg tail slurry
Calculated Value | Thickening_Time | N/A
Calculated Value | Setting Time | N/A
Initial Temperature (C) | 25 C
Final Temperature (C) | 85 C
Initial Pressure (MPa) | 2 MPa
Final Pressure (MPa) | 45 MPa
Initial Consistency (Bc) | 9 Bc
Final Consistency (Bc) | 70 Bc
--Data--
Time (HH:MM:SS) | Temperature (C) | Pressure (MPa) | Consistency (Bc)
0:00:00 | 25 | 2 | 9
0:01:00 | 26 | 3 | 14
0:02:00 | 26 | 4 | 6
0:03:00 | 26 | 5 | 3
0:04:00 | 26 | 5 | 4
0:05:00 | 26 | 7 | 16
0:06:00 | 27 | 8 | 22
0:07:00 | 28 | 9 | 11
0:08:00 | 29 | 10 | 14
0:09:00 | 30 | 10 | 27
0:10:00 | 32 | 11 | 22
0:11:00 | 33 | 12 | 7
0:12:00 | 35 | 13 | 28
0:13:00 | 37 | 14 | 6
0:14:00 | 39 | 15 | 18
0:15:00 | 41 | 16 | 16
0:16:00 | 42 | 17 | 17
0:17:00 | 44 | 17 | 10
0:18:00 | 46 | 18 | 11
0:19:00 | 48 | 19 | 14
0:20:00 | 50 | 20 | 18
0:21:00 | 51 | 20 | 11
0:22:00 | 53 | 22 | 5
0:23:00 | 54 | 22 | 12
0:24:00 | 56 | 24 | 11
0:25:00 | 57 | 24 | 24
0:26:00 | 59 | 25 | 13
0:27:00 | 60 | 26 | 7
0:28:00 | 62 | 26 | 5
0:29:00 | 63 | 28 | 4
0:30:00 | 64 | 29 | 4
0:31:00 | 66 | 29 | 5
0:32:00 | 67 | 30 | 5
0:33:00 | 68 | 31 | 5
0:34:00 | 70 | 32 | 6
0:35:00 | 71 | 33 | 14
0:36:00 | 72 | 33 | 14
0:37:00 | 73 | 34 | 11
0:38:00 | 74 | 35 | 9
0:39:00 | 75 | 36 | 9
0:40:00 | 76 | 37 | 9
0:41:00 | 77 | 38 | 9
0:42:00 | 78 | 38 | 9
0:43:00 | 79 | 39 | 9
0:44:00 | 80 | 40 | 8
0:45:00 | 81 | 41 | 9
0:46:00 | 82 | 42 | 22
0:47:00 | 82 | 42 | 18
0:48:00 | 83 | 43 | 16
0:49:00 | 84 | 44 | 16
0:50:00 | 85 | 45 | 9
0:51:00 | 86 | 46 | 10
0:52:00 | 87 | 45 | 14
0:53:00 | 88 | 45 | 11
0:54:00 | 89 | 46 | 12
0:55:00 | 89 | 46 | 13
0:56:00 | 89 | 46 | 14
0:57:00 | 89 | 46 | 14
0:58:00 | 89 | 46 | 14
0:59:00 | 89 | 46 | 14
1:00:00 | 89 | 45 | 16
1:01:00 | 89 | 46 | 17
1:02:00 | 89 | 45 | 24
1:03:00 | 89 | 45 | 30
1:04:00 | 89 | 45 | 25
1:05:00 | 89 | 45 | 24
1:06:00 | 89 | 45 | 22
1:07:00 | 88 | 45 | 25
1:08:00 | 88 | 45 | 24
1:09:00 | 88 | 45 | 24
1:10:00 | 88 | 45 | 29
1:11:00 | 88 | 45 | 26
1:12:00 | 87 | 45 | 25
1:13:00 | 87 | 45 | 42
1:14:00 | 87 | 45 | 35
1:15:00 | 87 | 45 | 27
1:16:00 | 87 | 45 | 27
1:17:00 | 86 | 45 | 24
1:18:00 | 86 | 45 | 23
1:19:00 | 86 | 45 | 23
1:20:00 | 86 | 45 | 26
1:21:00 | 86 | 45 | 25
1:22:00 | 86 | 45 | 24
1:23:00 | 86 | 45 | 23
1:24:00 | 86 | 45 | 22
1:25:00 | 86 | 45 | 21
1:26:00 | 86 | 45 | 20
1:27:00 | 86 | 45 | 20
1:28:00 | 86 | 45 | 20
1:29:00 | 86 | 45 | 21
1:30:00 | 86 | 45 | 21
1:31:00 | 86 | 45 | 21
1:32:00 | 85 | 45 | 21
1:33:00 | 86 | 45 | 21
1:34:00 | 85 | 45 | 21
1:35:00 | 85 | 45 | 21
1:36:00 | 85 | 45 | 21
1:37:00 | 85 | 45 | 21
1:38:00 | 85 | 45 | 21
1:39:00 | 85 | 45 | 21
1:40:00 | 85 | 45 | 22
1:41:00 | 85 | 45 | 30
1:42:00 | 86 | 45 | 28
1:43:00 | 85 | 45 | 28
1:44:00 | 85 | 45 | 23
1:45:00 | 85 | 45 | 22
1:46:00 | 85 | 45 | 23
1:47:00 | 85 | 45 | 25
1:48:00 | 86 | 45 | 25
1:49:00 | 85 | 45 | 27
1:50:00 | 85 | 45 | 27
1:51:00 | 85 | 45 | 26
1:52:00 | 86 | 45 | 27
1:53:00 | 86 | 45 | 31
1:54:00 | 85 | 45 | 32
1:55:00 | 85 | 45 | 39
1:56:00 | 85 | 45 | 38
1:57:00 | 85 | 45 | 38
1:58:00 | 85 | 45 | 36
1:59:00 | 85 | 45 | 35
2:00:00 | 85 | 45 | 36
2:01:00 | 85 | 45 | 35
2:02:00 | 85 | 45 | 52
2:03:00 | 85 | 45 | 36
2:04:00 | 85 | 45 | 37
2:05:00 | 85 | 45 | 35
2:06:00 | 85 | 45 | 35
2:07:00 | 85 | 45 | 37
2:08:00 | 85 | 45 | 38
2:09:00 | 85 | 45 | 38
2:10:00 | 85 | 45 | 41
2:11:00 | 85 | 45 | 41
2:12:00 | 85 | 45 | 39
2:13:00 | 85 | 45 | 40
2:14:00 | 85 | 45 | 40
2:15:00 | 85 | 45 | 40
2:16:00 | 85 | 45 | 40
2:17:00 | 85 | 45 | 41
2:18:00 | 85 | 45 | 42
2:19:00 | 85 | 45 | 43
2:20:00 | 85 | 45 | 44
2:21:00 | 85 | 45 | 45
2:22:00 | 85 | 45 | 45
2:23:00 | 85 | 45 | 46
2:24:00 | 85 | 45 | 46
2:25:00 | 85 | 45 | 46
2:26:00 | 85 | 45 | 46
2:27:00 | 85 | 45 | 46
2:28:00 | 85 | 45 | 46
2:29:00 | 85 | 45 | 46
2:30:00 | 85 | 45 | 46
2:31:00 | 85 | 45 | 47
2:32:00 | 85 | 45 | 47
2:33:00 | 85 | 45 | 47
2:34:00 | 85 | 45 | 47
2:35:00 | 85 | 45 | 47
2:36:00 | 85 | 45 | 48
2:37:00 | 85 | 45 | 48
2:38:00 | 85 | 45 | 49
2:39:00 | 85 | 45 | 49
2:40:00 | 85 | 45 | 50
2:41:00 | 85 | 45 | 50
2:42:00 | 85 | 45 | 51
2:43:00 | 85 | 45 | 51
2:44:00 | 85 | 45 | 51
2:45:00 | 85 | 45 | 52
2:46:00 | 85 | 45 | 52
2:47:00 | 85 | 45 | 53
2:48:00 | 85 | 45 | 54
2:49:00 | 85 | 45 | 54
2:50:00 | 85 | 45 | 54
2:51:00 | 85 | 45 | 55
2:52:00 | 85 | 45 | 55
2:53:00 | 85 | 45 | 56
2:54:00 | 85 | 45 | 56
2:55:00 | 85 | 45 | 56
2:56:00 | 85 | 45 | 56
2:57:00 | 85 | 45 | 56
2:58:00 | 85 | 45 | 56
2:59:00 | 85 | 45 | 57
3:00:00 | 85 | 45 | 57
3:01:00 | 85 | 45 | 60
3:02:00 | 85 | 45 | 60
3:03:00 | 85 | 45 | 59
3:04:00 | 85 | 45 | 59
3:05:00 | 85 | 45 | 60
3:06:00 | 85 | 45 | 65
3:07:00 | 85 | 45 | 67
3:08:00 | 85 | 45 | 67
3:09:00 | 85 | 45 | 67
3:10:00 | 85 | 45 | 67
3:11:00 | 85 | 45 | 67
3:12:00 | 85 | 45 | 67
3:13:00 | 85 | 45 | 68
3:14:00 | 85 | 45 | 68
3:15:00 | 85 | 45 | 70