## Sheet1
Колонка_1 | Колонка_2 | Колонка_3 | Колонка_4
--Test Summary--
Full Path and File Name
Instrument Name | 7222 #2
Instrument Type | Consistometer
Instrument Serial Number | 128
Test Start Date | 17.10.2002
Test Start Time | 11:08:15
Test Stop Date | 17.10.2002
Test Stop Time | 12:38:41
Test Length | 1:30:26
Final Sample Time Offset | 1:30:00
Controller Schedule Name
Sampling Period | 60 seconds
Comments | MPa: 45(70min) T:120(70min) NTF premix, old sample G, field water
Information | WellID | Sarmatskaya 1
Information | Customer | LukoilShelf
Information | CementClass | G
Information | CementMfr | Dyckerhoff
Information | Additives | 0.06%NTF
Information | Density | 1930
Information | BHCT | 120
Information | BHST | 130
Information | FluidLoss
Information | JobType | 177.8 mm csg tail slurry
Calculated Value | Thickening_Time | N/A
Calculated Value | Setting Time | N/A
Initial Temperature (C) | 24 C
Final Temperature (C) | 130 C
Initial Pressure (MPa) | 1 MPa
Final Pressure (MPa) | 45 MPa
Initial Consistency (Bc) | 6 Bc
Final Consistency (Bc) | 90 Bc
--Data--
Time (HH:MM:SS) | Temperature (C) | Pressure (MPa) | Consistency (Bc)
0:00:00 | 24 | 1 | 6
0:01:00 | 24 | 3 | 4
0:02:00 | 24 | 4 | 5
0:03:00 | 24 | 5 | 6
0:04:00 | 24 | 5 | 8
0:05:00 | 24 | 6 | 6
0:06:00 | 25 | 7 | 6
0:07:00 | 27 | 7 | 7
0:08:00 | 28 | 8 | 8
0:09:00 | 30 | 8 | 5
0:10:00 | 31 | 9 | 5
0:11:00 | 33 | 9 | 5
0:12:00 | 35 | 10 | 5
0:13:00 | 37 | 11 | 5
0:14:00 | 38 | 11 | 5
0:15:00 | 40 | 12 | 5
0:16:00 | 42 | 13 | 5
0:17:00 | 44 | 13 | 5
0:18:00 | 45 | 14 | 5
0:19:00 | 47 | 14 | 5
0:20:00 | 49 | 15 | 5
0:21:00 | 50 | 16 | 7
0:22:00 | 52 | 16 | 7
0:23:00 | 54 | 17 | 4
0:24:00 | 55 | 18 | 3
0:25:00 | 57 | 18 | 3
0:26:00 | 58 | 19 | 2
0:27:00 | 60 | 20 | 2
0:28:00 | 61 | 20 | 2
0:29:00 | 62 | 20 | 2
0:30:00 | 64 | 21 | 2
0:31:00 | 65 | 22 | 2
0:32:00 | 66 | 22 | 2
0:33:00 | 68 | 23 | 2
0:34:00 | 69 | 23 | 2
0:35:00 | 70 | 24 | 2
0:36:00 | 72 | 24 | 2
0:37:00 | 73 | 25 | 2
0:38:00 | 74 | 26 | 2
0:39:00 | 76 | 27 | 2
0:40:00 | 77 | 27 | 2
0:41:00 | 79 | 28 | 2
0:42:00 | 80 | 28 | 2
0:43:00 | 81 | 29 | 2
0:44:00 | 83 | 30 | 2
0:45:00 | 84 | 30 | 2
0:46:00 | 86 | 31 | 2
0:47:00 | 87 | 31 | 2
0:48:00 | 89 | 32 | 2
0:49:00 | 90 | 33 | 2
0:50:00 | 91 | 33 | 2
0:51:00 | 93 | 34 | 2
0:52:00 | 94 | 35 | 2
0:53:00 | 96 | 35 | 2
0:54:00 | 97 | 35 | 1
0:55:00 | 99 | 36 | 1
0:56:00 | 100 | 37 | 1
0:57:00 | 102 | 37 | 1
0:58:00 | 103 | 38 | 1
0:59:00 | 104 | 39 | 1
1:00:00 | 106 | 39 | 1
1:01:00 | 107 | 40 | 1
1:02:00 | 109 | 41 | 1
1:03:00 | 110 | 41 | 1
1:04:00 | 112 | 42 | 1
1:05:00 | 113 | 43 | 1
1:06:00 | 114 | 43 | 1
1:07:00 | 116 | 44 | 1
1:08:00 | 117 | 44 | 1
1:09:00 | 119 | 45 | 1
1:10:00 | 120 | 45 | 1
1:11:00 | 121 | 46 | 1
1:12:00 | 122 | 46 | 1
1:13:00 | 123 | 45 | 1
1:14:00 | 124 | 46 | 1
1:15:00 | 125 | 46 | 1
1:16:00 | 125 | 46 | 1
1:17:00 | 126 | 45 | 1
1:18:00 | 126 | 45 | 1
1:19:00 | 126 | 45 | 1
1:20:00 | 126 | 45 | 1
1:21:00 | 126 | 45 | 1
1:22:00 | 126 | 45 | 1
1:23:00 | 126 | 45 | 1
1:24:00 | 126 | 45 | 1
1:25:00 | 126 | 45 | 1
1:26:00 | 126 | 45 | 1
1:27:00 | 125 | 45 | 1
1:28:00 | 127 | 45 | 1
1:29:00 | 129 | 45 | 25
1:30:00 | 130 | 45 | 90