## Sheet1
Колонка_1 | Колонка_2 | Колонка_3 | Колонка_4
--Test Summary--
Full Path and File Name
Instrument Name | 7222 #2
Instrument Type | Consistometer
Instrument Serial Number | 128
Test Start Date | 17.10.2002
Test Start Time | 13:35:17
Test Stop Date | 17.10.2002
Test Stop Time | 17:05:24
Test Length | 3:30:07
Final Sample Time Offset | 3:30:00
Controller Schedule Name
Sampling Period | 60 seconds
Comments | MPa: 45(70min) T:120(70min) NTF premix, old sample G, field water
Information | WellID | Sarmatskaya 1
Information | Customer | LukoilShelf
Information | CementClass | G
Information | CementMfr | Dyckerhoff
Information | Additives | 0.08%NTF
Information | Density | 1930
Information | BHCT | 120
Information | BHST | 130
Information | FluidLoss
Information | JobType | 177.8 mm csg tail slurry
Calculated Value | Thickening_Time | 3:28:00
Calculated Value | Setting Time | N/A
Initial Temperature (C) | 22 C
Final Temperature (C) | 117 C
Initial Pressure (MPa) | 2 MPa
Final Pressure (MPa) | 46 MPa
Initial Consistency (Bc) | 8 Bc
Final Consistency (Bc) | 53 Bc
--Data--
Time (HH:MM:SS) | Temperature (C) | Pressure (MPa) | Consistency (Bc)
0:00:00 | 22 | 2 | 8
0:01:00 | 22 | 3 | 8
0:02:00 | 22 | 3 | 8
0:03:00 | 22 | 4 | 11
0:04:00 | 22 | 5 | 9
0:05:00 | 23 | 6 | 8
0:06:00 | 23 | 7 | 12
0:07:00 | 24 | 7 | 15
0:08:00 | 26 | 8 | 14
0:09:00 | 27 | 8 | 13
0:10:00 | 29 | 9 | 8
0:11:00 | 31 | 10 | 10
0:12:00 | 33 | 10 | 14
0:13:00 | 35 | 11 | 7
0:14:00 | 37 | 12 | 12
0:15:00 | 39 | 12 | 8
0:16:00 | 40 | 13 | 6
0:17:00 | 42 | 13 | 7
0:18:00 | 44 | 14 | 6
0:19:00 | 46 | 15 | 5
0:20:00 | 48 | 15 | 5
0:21:00 | 50 | 16 | 5
0:22:00 | 51 | 16 | 12
0:23:00 | 53 | 17 | 20
0:24:00 | 55 | 18 | 15
0:25:00 | 56 | 18 | 18
0:26:00 | 58 | 19 | 14
0:27:00 | 59 | 19 | 16
0:28:00 | 61 | 20 | 6
0:29:00 | 62 | 21 | 5
0:30:00 | 63 | 21 | 5
0:31:00 | 65 | 22 | 6
0:32:00 | 66 | 22 | 8
0:33:00 | 68 | 23 | 7
0:34:00 | 69 | 24 | 7
0:35:00 | 70 | 24 | 13
0:36:00 | 72 | 25 | 19
0:37:00 | 73 | 25 | 10
0:38:00 | 74 | 26 | 7
0:39:00 | 76 | 26 | 13
0:40:00 | 77 | 27 | 10
0:41:00 | 78 | 28 | 5
0:42:00 | 80 | 28 | 5
0:43:00 | 81 | 29 | 4
0:44:00 | 82 | 29 | 4
0:45:00 | 84 | 30 | 4
0:46:00 | 85 | 31 | 5
0:47:00 | 87 | 31 | 8
0:48:00 | 88 | 32 | 6
0:49:00 | 89 | 32 | 12
0:50:00 | 91 | 33 | 13
0:51:00 | 92 | 34 | 3
0:52:00 | 94 | 35 | 3
0:53:00 | 95 | 36 | 2
0:54:00 | 97 | 36 | 3
0:55:00 | 99 | 36 | 4
0:56:00 | 100 | 37 | 3
0:57:00 | 102 | 38 | 3
0:58:00 | 103 | 38 | 3
0:59:00 | 105 | 39 | 3
1:00:00 | 107 | 40 | 3
1:01:00 | 108 | 40 | 8
1:02:00 | 110 | 41 | 7
1:03:00 | 111 | 41 | 3
1:04:00 | 112 | 42 | 2
1:05:00 | 113 | 43 | 2
1:06:00 | 115 | 43 | 2
1:07:00 | 116 | 43 | 3
1:08:00 | 117 | 44 | 4
1:09:00 | 119 | 45 | 3
1:10:00 | 120 | 46 | 2
1:11:00 | 121 | 46 | 2
1:12:00 | 123 | 46 | 3
1:13:00 | 124 | 45 | 3
1:14:00 | 125 | 46 | 3
1:15:00 | 125 | 46 | 2
1:16:00 | 126 | 46 | 2
1:17:00 | 126 | 46 | 2
1:18:00 | 127 | 46 | 2
1:19:00 | 127 | 45 | 2
1:20:00 | 126 | 45 | 2
1:21:00 | 126 | 45 | 2
1:22:00 | 126 | 45 | 2
1:23:00 | 126 | 45 | 2
1:24:00 | 126 | 45 | 2
1:25:00 | 125 | 45 | 2
1:26:00 | 125 | 45 | 2
1:27:00 | 125 | 45 | 2
1:28:00 | 125 | 45 | 2
1:29:00 | 125 | 45 | 2
1:30:00 | 124 | 45 | 2
1:31:00 | 124 | 45 | 2
1:32:00 | 124 | 45 | 2
1:33:00 | 124 | 45 | 2
1:34:00 | 123 | 45 | 2
1:35:00 | 123 | 45 | 2
1:36:00 | 123 | 45 | 2
1:37:00 | 123 | 45 | 2
1:38:00 | 122 | 45 | 2
1:39:00 | 122 | 45 | 2
1:40:00 | 122 | 45 | 2
1:41:00 | 122 | 45 | 2
1:42:00 | 122 | 45 | 2
1:43:00 | 122 | 45 | 2
1:44:00 | 121 | 45 | 2
1:45:00 | 121 | 45 | 2
1:46:00 | 121 | 45 | 2
1:47:00 | 121 | 45 | 2
1:48:00 | 121 | 45 | 2
1:49:00 | 120 | 45 | 2
1:50:00 | 120 | 45 | 2
1:51:00 | 120 | 45 | 2
1:52:00 | 120 | 45 | 2
1:53:00 | 120 | 45 | 2
1:54:00 | 120 | 45 | 2
1:55:00 | 120 | 45 | 2
1:56:00 | 120 | 45 | 2
1:57:00 | 120 | 45 | 2
1:58:00 | 120 | 45 | 2
1:59:00 | 120 | 45 | 2
2:00:00 | 120 | 46 | 2
2:01:00 | 121 | 46 | 2
2:02:00 | 121 | 46 | 2
2:03:00 | 121 | 46 | 2
2:04:00 | 121 | 46 | 2
2:05:00 | 121 | 46 | 2
2:06:00 | 121 | 46 | 2
2:07:00 | 121 | 46 | 2
2:08:00 | 121 | 46 | 2
2:09:00 | 121 | 46 | 2
2:10:00 | 121 | 46 | 2
2:11:00 | 121 | 46 | 2
2:12:00 | 121 | 46 | 2
2:13:00 | 121 | 46 | 2
2:14:00 | 121 | 46 | 2
2:15:00 | 121 | 46 | 2
2:16:00 | 121 | 46 | 2
2:17:00 | 121 | 46 | 2
2:18:00 | 121 | 46 | 2
2:19:00 | 121 | 46 | 2
2:20:00 | 121 | 46 | 2
2:21:00 | 121 | 46 | 2
2:22:00 | 121 | 46 | 2
2:23:00 | 121 | 46 | 2
2:24:00 | 120 | 46 | 2
2:25:00 | 121 | 46 | 2
2:26:00 | 121 | 46 | 2
2:27:00 | 121 | 46 | 2
2:28:00 | 121 | 46 | 2
2:29:00 | 120 | 46 | 2
2:30:00 | 120 | 45 | 2
2:31:00 | 120 | 45 | 2
2:32:00 | 120 | 46 | 2
2:33:00 | 120 | 45 | 2
2:34:00 | 120 | 46 | 2
2:35:00 | 120 | 45 | 2
2:36:00 | 120 | 45 | 2
2:37:00 | 120 | 46 | 2
2:38:00 | 120 | 46 | 2
2:39:00 | 120 | 46 | 2
2:40:00 | 120 | 46 | 2
2:41:00 | 120 | 45 | 2
2:42:00 | 120 | 46 | 2
2:43:00 | 120 | 46 | 2
2:44:00 | 120 | 46 | 2
2:45:00 | 120 | 46 | 2
2:46:00 | 120 | 46 | 2
2:47:00 | 120 | 46 | 2
2:48:00 | 120 | 46 | 2
2:49:00 | 120 | 46 | 2
2:50:00 | 120 | 46 | 2
2:51:00 | 120 | 46 | 2
2:52:00 | 120 | 45 | 2
2:53:00 | 120 | 46 | 2
2:54:00 | 121 | 46 | 2
2:55:00 | 120 | 45 | 2
2:56:00 | 121 | 46 | 2
2:57:00 | 120 | 46 | 2
2:58:00 | 120 | 46 | 2
2:59:00 | 120 | 46 | 2
3:00:00 | 121 | 46 | 2
3:01:00 | 121 | 46 | 2
3:02:00 | 121 | 46 | 2
3:03:00 | 121 | 45 | 2
3:04:00 | 121 | 46 | 1
3:05:00 | 120 | 45 | 2
3:06:00 | 121 | 46 | 2
3:07:00 | 121 | 46 | 2
3:08:00 | 121 | 46 | 16
3:09:00 | 122 | 45 | 26
3:10:00 | 123 | 45 | 34
3:11:00 | 124 | 45 | 37
3:12:00 | 124 | 45 | 37
3:13:00 | 124 | 45 | 37
3:14:00 | 124 | 45 | 37
3:15:00 | 124 | 45 | 37
3:16:00 | 123 | 45 | 37
3:17:00 | 123 | 45 | 38
3:18:00 | 122 | 45 | 40
3:19:00 | 122 | 45 | 41
3:20:00 | 121 | 45 | 44
3:21:00 | 120 | 45 | 45
3:22:00 | 120 | 45 | 47
3:23:00 | 119 | 45 | 48
3:24:00 | 118 | 45 | 50
3:25:00 | 118 | 45 | 53
3:26:00 | 117 | 46 | 59
3:27:00 | 117 | 45 | 70
3:28:00 | 117 | 46 | 83
3:29:00 | 117 | 45 | 92
3:30:00 | 117 | 46 | 53