## Sheet1
Колонка_1 | Колонка_2 | Колонка_3 | Колонка_4
--Test Summary--
Full Path and File Name
Instrument Name | 7222 #2
Instrument Type | Consistometer
Instrument Serial Number | 128
Test Start Date | 22.10.2002
Test Start Time | 10:13:06
Test Stop Date | 22.10.2002
Test Stop Time | 13:01:41
Test Length | 2:48:35
Final Sample Time Offset | 2:48:00
Controller Schedule Name
Sampling Period | 60 seconds
Comments | MPa: 50(80min) T:125(80min), tap water, NTF premix
Information | WellID | Sarmatskaya 1
Information | Customer | LukoilShelf
Information | CementClass | G
Information | CementMfr | Dyckerhoff
Information | Additives | 0.12%NTF
Information | Density | 1930
Information | BHCT | 125
Information | BHST | 140
Information | FluidLoss
Information | JobType | 177.8 mm csg tail slurry
Calculated Value | Thickening_Time | N/A
Calculated Value | Setting Time | N/A
Initial Temperature (C) | 24 C
Final Temperature (C) | 127 C
Initial Pressure (MPa) | 1 MPa
Final Pressure (MPa) | 50 MPa
Initial Consistency (Bc) | 8 Bc
Final Consistency (Bc) | 101 Bc
--Data--
Time (HH:MM:SS) | Temperature (C) | Pressure (MPa) | Consistency (Bc)
0:00:00 | 24 | 1 | 8
0:01:00 | 24 | 3 | 7
0:02:00 | 24 | 3 | 6
0:03:00 | 24 | 4 | 7
0:04:00 | 24 | 5 | 7
0:05:00 | 25 | 5 | 7
0:06:00 | 26 | 6 | 5
0:07:00 | 27 | 7 | 8
0:08:00 | 28 | 8 | 7
0:09:00 | 29 | 8 | 7
0:10:00 | 31 | 9 | 6
0:11:00 | 32 | 9 | 6
0:12:00 | 34 | 10 | 9
0:13:00 | 36 | 10 | 6
0:14:00 | 37 | 11 | 7
0:15:00 | 39 | 12 | 7
0:16:00 | 41 | 12 | 6
0:17:00 | 42 | 13 | 6
0:18:00 | 44 | 13 | 6
0:19:00 | 45 | 14 | 9
0:20:00 | 47 | 14 | 7
0:21:00 | 49 | 15 | 8
0:22:00 | 50 | 16 | 7
0:23:00 | 52 | 17 | 8
0:24:00 | 53 | 17 | 8
0:25:00 | 54 | 18 | 7
0:26:00 | 56 | 18 | 8
0:27:00 | 57 | 19 | 11
0:28:00 | 58 | 19 | 9
0:29:00 | 59 | 20 | 8
0:30:00 | 61 | 20 | 8
0:31:00 | 62 | 21 | 8
0:32:00 | 63 | 22 | 9
0:33:00 | 65 | 22 | 11
0:34:00 | 66 | 23 | 6
0:35:00 | 67 | 23 | 12
0:36:00 | 68 | 24 | 11
0:37:00 | 70 | 25 | 10
0:38:00 | 71 | 25 | 11
0:39:00 | 72 | 26 | 13
0:40:00 | 74 | 26 | 16
0:41:00 | 75 | 27 | 10
0:42:00 | 76 | 28 | 9
0:43:00 | 77 | 28 | 7
0:44:00 | 79 | 29 | 4
0:45:00 | 80 | 29 | 5
0:46:00 | 81 | 30 | 5
0:47:00 | 83 | 31 | 5
0:48:00 | 84 | 31 | 5
0:49:00 | 85 | 32 | 5
0:50:00 | 86 | 33 | 5
0:51:00 | 88 | 33 | 4
0:52:00 | 89 | 33 | 6
0:53:00 | 90 | 34 | 5
0:54:00 | 91 | 35 | 8
0:55:00 | 93 | 35 | 8
0:56:00 | 94 | 36 | 8
0:57:00 | 95 | 37 | 3
0:58:00 | 97 | 37 | 3
0:59:00 | 98 | 38 | 3
1:00:00 | 99 | 39 | 3
1:01:00 | 101 | 39 | 3
1:02:00 | 102 | 39 | 4
1:03:00 | 103 | 40 | 4
1:04:00 | 104 | 41 | 4
1:05:00 | 106 | 41 | 4
1:06:00 | 107 | 42 | 4
1:07:00 | 108 | 42 | 4
1:08:00 | 109 | 44 | 4
1:09:00 | 111 | 44 | 4
1:10:00 | 112 | 44 | 4
1:11:00 | 113 | 45 | 4
1:12:00 | 114 | 45 | 4
1:13:00 | 116 | 47 | 6
1:14:00 | 117 | 47 | 7
1:15:00 | 118 | 48 | 8
1:16:00 | 119 | 48 | 10
1:17:00 | 121 | 49 | 10
1:18:00 | 122 | 49 | 13
1:19:00 | 123 | 49 | 13
1:20:00 | 124 | 50 | 9
1:21:00 | 126 | 50 | 11
1:22:00 | 127 | 51 | 10
1:23:00 | 128 | 50 | 4
1:24:00 | 129 | 50 | 4
1:25:00 | 129 | 50 | 4
1:26:00 | 130 | 50 | 5
1:27:00 | 130 | 51 | 6
1:28:00 | 130 | 51 | 5
1:29:00 | 131 | 51 | 6
1:30:00 | 131 | 51 | 7
1:31:00 | 131 | 51 | 4
1:32:00 | 131 | 51 | 4
1:33:00 | 131 | 50 | 4
1:34:00 | 131 | 50 | 3
1:35:00 | 130 | 50 | 3
1:36:00 | 130 | 50 | 3
1:37:00 | 130 | 50 | 3
1:38:00 | 129 | 50 | 3
1:39:00 | 129 | 50 | 3
1:40:00 | 128 | 50 | 3
1:41:00 | 128 | 50 | 3
1:42:00 | 128 | 50 | 3
1:43:00 | 127 | 50 | 3
1:44:00 | 127 | 50 | 3
1:45:00 | 127 | 50 | 3
1:46:00 | 127 | 50 | 3
1:47:00 | 127 | 50 | 3
1:48:00 | 127 | 50 | 3
1:49:00 | 126 | 50 | 3
1:50:00 | 126 | 50 | 3
1:51:00 | 126 | 50 | 3
1:52:00 | 126 | 50 | 3
1:53:00 | 126 | 50 | 3
1:54:00 | 126 | 50 | 3
1:55:00 | 126 | 50 | 3
1:56:00 | 126 | 50 | 3
1:57:00 | 126 | 50 | 3
1:58:00 | 126 | 50 | 3
1:59:00 | 126 | 50 | 3
2:00:00 | 126 | 50 | 3
2:01:00 | 126 | 50 | 3
2:02:00 | 126 | 50 | 3
2:03:00 | 126 | 50 | 3
2:04:00 | 126 | 50 | 3
2:05:00 | 126 | 50 | 3
2:06:00 | 126 | 51 | 3
2:07:00 | 126 | 50 | 3
2:08:00 | 126 | 50 | 3
2:09:00 | 126 | 51 | 3
2:10:00 | 126 | 50 | 3
2:11:00 | 126 | 51 | 3
2:12:00 | 126 | 50 | 3
2:13:00 | 126 | 51 | 3
2:14:00 | 126 | 51 | 3
2:15:00 | 126 | 50 | 3
2:16:00 | 126 | 51 | 3
2:17:00 | 126 | 50 | 3
2:18:00 | 126 | 51 | 3
2:19:00 | 126 | 51 | 3
2:20:00 | 126 | 50 | 3
2:21:00 | 126 | 50 | 3
2:22:00 | 126 | 50 | 3
2:23:00 | 126 | 51 | 3
2:24:00 | 126 | 51 | 3
2:25:00 | 126 | 51 | 3
2:26:00 | 126 | 50 | 3
2:27:00 | 126 | 50 | 3
2:28:00 | 126 | 51 | 3
2:29:00 | 126 | 50 | 3
2:30:00 | 126 | 51 | 3
2:31:00 | 126 | 51 | 3
2:32:00 | 126 | 51 | 3
2:33:00 | 125 | 50 | 3
2:34:00 | 125 | 50 | 3
2:35:00 | 125 | 50 | 3
2:36:00 | 125 | 51 | 3
2:37:00 | 125 | 51 | 3
2:38:00 | 125 | 50 | 3
2:39:00 | 125 | 50 | 3
2:40:00 | 125 | 50 | 3
2:41:00 | 125 | 51 | 3
2:42:00 | 125 | 51 | 3
2:43:00 | 125 | 50 | 3
2:44:00 | 125 | 50 | 3
2:45:00 | 125 | 50 | 3
2:46:00 | 126 | 50 | 3
2:47:00 | 126 | 50 | 14
2:48:00 | 127 | 50 | 101