## Sheet1
Колонка_1 | Колонка_2 | Колонка_3 | Колонка_4
--Test Summary--
Full Path and File Name
Instrument Name | 7222 #2
Instrument Type | Consistometer
Instrument Serial Number | 128
Test Start Date | 15.12.2002
Test Start Time | 15:44:23
Test Stop Date | 15.12.2002
Test Stop Time | 19:27:23
Test Length | 3:43:00
Final Sample Time Offset | 3:43:00
Controller Schedule Name
Sampling Period | 60 seconds
Comments | MPa: 45(70min), T:112C(70min), sea water, 0.14%NTF bwoc premix
Information | WellID | Sarmatskaya 1
Information | Customer | LukoilShelf
Information | CementClass | G
Information | CementMfr | Dyckerhoff
Information | Additives | 30%SF+0.108%NTF bwodb
Information | Density | 1930
Information | BHCT | 112
Information | BHST | 112
Information | FluidLoss
Information | JobType | PLUG
Calculated Value | Thickening_Time | 3:29:00
Calculated Value | Setting Time | 3:43:00
Initial Temperature (C) | 22 C
Final Temperature (C) | 114 C
Initial Pressure (MPa) | 1 MPa
Final Pressure (MPa) | 45 MPa
Initial Consistency (Bc) | 7 Bc
Final Consistency (Bc) | 119 Bc
--Data--
Time (HH:MM:SS) | Temperature (C) | Pressure (MPa) | Consistency (Bc)
0:00:00 | 22 | 1 | 7
0:01:00 | 22 | 3 | 11
0:02:00 | 21 | 3 | 9
0:03:00 | 21 | 4 | 8
0:04:00 | 22 | 5 | 8
0:05:00 | 23 | 6 | 9
0:06:00 | 23 | 7 | 8
0:07:00 | 25 | 7 | 10
0:08:00 | 26 | 8 | 11
0:09:00 | 27 | 8 | 9
0:10:00 | 29 | 9 | 13
0:11:00 | 30 | 10 | 10
0:12:00 | 32 | 10 | 16
0:13:00 | 34 | 11 | 18
0:14:00 | 35 | 11 | 18
0:15:00 | 37 | 12 | 20
0:16:00 | 39 | 12 | 20
0:17:00 | 40 | 13 | 23
0:18:00 | 42 | 14 | 26
0:19:00 | 43 | 14 | 16
0:20:00 | 45 | 15 | 17
0:21:00 | 47 | 16 | 13
0:22:00 | 48 | 16 | 14
0:23:00 | 50 | 17 | 18
0:24:00 | 51 | 17 | 23
0:25:00 | 52 | 18 | 21
0:26:00 | 54 | 19 | 20
0:27:00 | 55 | 19 | 24
0:28:00 | 56 | 20 | 16
0:29:00 | 58 | 20 | 18
0:30:00 | 59 | 21 | 23
0:31:00 | 60 | 22 | 17
0:32:00 | 62 | 22 | 20
0:33:00 | 63 | 23 | 22
0:34:00 | 64 | 23 | 23
0:35:00 | 66 | 24 | 24
0:36:00 | 67 | 25 | 18
0:37:00 | 68 | 25 | 18
0:38:00 | 70 | 26 | 19
0:39:00 | 71 | 27 | 17
0:40:00 | 72 | 27 | 14
0:41:00 | 73 | 28 | 18
0:42:00 | 75 | 29 | 18
0:43:00 | 76 | 29 | 19
0:44:00 | 77 | 30 | 37
0:45:00 | 79 | 30 | 17
0:46:00 | 80 | 31 | 24
0:47:00 | 81 | 32 | 29
0:48:00 | 83 | 32 | 20
0:49:00 | 84 | 33 | 27
0:50:00 | 86 | 33 | 21
0:51:00 | 87 | 34 | 26
0:52:00 | 88 | 34 | 24
0:53:00 | 89 | 35 | 23
0:54:00 | 91 | 36 | 19
0:55:00 | 92 | 36 | 24
0:56:00 | 93 | 37 | 27
0:57:00 | 95 | 38 | 25
0:58:00 | 96 | 38 | 22
0:59:00 | 97 | 39 | 21
1:00:00 | 98 | 39 | 20
1:01:00 | 100 | 40 | 20
1:02:00 | 101 | 40 | 20
1:03:00 | 102 | 41 | 20
1:04:00 | 104 | 42 | 22
1:05:00 | 105 | 42 | 22
1:06:00 | 106 | 43 | 27
1:07:00 | 108 | 44 | 24
1:08:00 | 109 | 44 | 22
1:09:00 | 110 | 45 | 22
1:10:00 | 111 | 46 | 22
1:11:00 | 113 | 46 | 23
1:12:00 | 114 | 46 | 26
1:13:00 | 115 | 45 | 25
1:14:00 | 116 | 46 | 22
1:15:00 | 116 | 46 | 21
1:16:00 | 117 | 46 | 24
1:17:00 | 117 | 46 | 29
1:18:00 | 118 | 46 | 32
1:19:00 | 118 | 46 | 45
1:20:00 | 118 | 46 | 36
1:21:00 | 118 | 46 | 34
1:22:00 | 118 | 46 | 37
1:23:00 | 118 | 45 | 34
1:24:00 | 118 | 45 | 26
1:25:00 | 117 | 45 | 35
1:26:00 | 117 | 45 | 32
1:27:00 | 117 | 45 | 27
1:28:00 | 117 | 45 | 28
1:29:00 | 116 | 45 | 26
1:30:00 | 116 | 45 | 29
1:31:00 | 116 | 45 | 30
1:32:00 | 116 | 45 | 25
1:33:00 | 115 | 45 | 29
1:34:00 | 115 | 45 | 25
1:35:00 | 115 | 45 | 32
1:36:00 | 114 | 45 | 26
1:37:00 | 114 | 45 | 24
1:38:00 | 114 | 45 | 29
1:39:00 | 114 | 45 | 29
1:40:00 | 114 | 45 | 31
1:41:00 | 114 | 45 | 27
1:42:00 | 113 | 45 | 26
1:43:00 | 113 | 45 | 26
1:44:00 | 113 | 45 | 30
1:45:00 | 113 | 45 | 27
1:46:00 | 113 | 45 | 27
1:47:00 | 113 | 45 | 27
1:48:00 | 113 | 45 | 27
1:49:00 | 113 | 45 | 26
1:50:00 | 113 | 45 | 26
1:51:00 | 113 | 45 | 26
1:52:00 | 113 | 45 | 26
1:53:00 | 113 | 45 | 26
1:54:00 | 113 | 45 | 26
1:55:00 | 113 | 45 | 26
1:56:00 | 113 | 45 | 27
1:57:00 | 113 | 45 | 27
1:58:00 | 113 | 45 | 28
1:59:00 | 113 | 45 | 26
2:00:00 | 113 | 45 | 29
2:01:00 | 113 | 45 | 31
2:02:00 | 113 | 45 | 29
2:03:00 | 113 | 45 | 29
2:04:00 | 113 | 45 | 27
2:05:00 | 113 | 45 | 26
2:06:00 | 113 | 45 | 25
2:07:00 | 113 | 45 | 25
2:08:00 | 112 | 45 | 25
2:09:00 | 112 | 45 | 25
2:10:00 | 112 | 45 | 25
2:11:00 | 112 | 45 | 25
2:12:00 | 112 | 45 | 25
2:13:00 | 112 | 45 | 25
2:14:00 | 113 | 45 | 25
2:15:00 | 112 | 45 | 25
2:16:00 | 112 | 45 | 25
2:17:00 | 112 | 45 | 24
2:18:00 | 113 | 45 | 24
2:19:00 | 112 | 45 | 24
2:20:00 | 113 | 45 | 24
2:21:00 | 113 | 45 | 24
2:22:00 | 112 | 45 | 24
2:23:00 | 112 | 45 | 24
2:24:00 | 112 | 45 | 24
2:25:00 | 113 | 45 | 24
2:26:00 | 113 | 45 | 24
2:27:00 | 113 | 45 | 24
2:28:00 | 113 | 45 | 23
2:29:00 | 112 | 45 | 23
2:30:00 | 112 | 45 | 23
2:31:00 | 113 | 45 | 23
2:32:00 | 112 | 45 | 23
2:33:00 | 112 | 45 | 23
2:34:00 | 112 | 45 | 23
2:35:00 | 112 | 45 | 23
2:36:00 | 113 | 45 | 23
2:37:00 | 112 | 45 | 23
2:38:00 | 113 | 45 | 23
2:39:00 | 113 | 45 | 23
2:40:00 | 113 | 45 | 23
2:41:00 | 113 | 45 | 23
2:42:00 | 112 | 45 | 23
2:43:00 | 113 | 45 | 27
2:44:00 | 112 | 45 | 27
2:45:00 | 113 | 45 | 25
2:46:00 | 112 | 45 | 25
2:47:00 | 112 | 45 | 25
2:48:00 | 112 | 45 | 25
2:49:00 | 112 | 45 | 25
2:50:00 | 112 | 45 | 25
2:51:00 | 112 | 45 | 25
2:52:00 | 112 | 45 | 25
2:53:00 | 112 | 45 | 23
2:54:00 | 112 | 45 | 23
2:55:00 | 113 | 45 | 23
2:56:00 | 112 | 45 | 23
2:57:00 | 112 | 45 | 23
2:58:00 | 112 | 45 | 23
2:59:00 | 113 | 45 | 23
3:00:00 | 112 | 45 | 23
3:01:00 | 113 | 45 | 23
3:02:00 | 112 | 45 | 24
3:03:00 | 112 | 45 | 24
3:04:00 | 112 | 45 | 24
3:05:00 | 112 | 45 | 24
3:06:00 | 112 | 45 | 24
3:07:00 | 112 | 45 | 24
3:08:00 | 112 | 45 | 25
3:09:00 | 112 | 45 | 25
3:10:00 | 113 | 45 | 25
3:11:00 | 113 | 45 | 25
3:12:00 | 113 | 45 | 25
3:13:00 | 113 | 45 | 25
3:14:00 | 113 | 45 | 26
3:15:00 | 112 | 45 | 26
3:16:00 | 112 | 45 | 30
3:17:00 | 113 | 45 | 37
3:18:00 | 113 | 45 | 35
3:19:00 | 113 | 45 | 36
3:20:00 | 113 | 45 | 39
3:21:00 | 113 | 45 | 43
3:22:00 | 113 | 45 | 45
3:23:00 | 113 | 45 | 56
3:24:00 | 113 | 45 | 56
3:25:00 | 113 | 45 | 54
3:26:00 | 113 | 45 | 56
3:27:00 | 113 | 45 | 63
3:28:00 | 113 | 45 | 70
3:29:00 | 113 | 45 | 85
3:30:00 | 113 | 45 | 96
3:31:00 | 113 | 45 | 95
3:32:00 | 113 | 45 | 91
3:33:00 | 113 | 45 | 91
3:34:00 | 113 | 45 | 91
3:35:00 | 114 | 45 | 91
3:36:00 | 114 | 45 | 91
3:37:00 | 114 | 45 | 91
3:38:00 | 114 | 45 | 93
3:39:00 | 114 | 45 | 92
3:40:00 | 114 | 45 | 92
3:41:00 | 114 | 45 | 90
3:42:00 | 114 | 45 | 114
3:43:00 | 114 | 45 | 119