## Sheet1
Колонка_1 | Колонка_2 | Колонка_3 | Колонка_4
--Test Summary--
Full Path and File Name
Instrument Name | 7222 #2
Instrument Type | Consistometer
Instrument Serial Number | 128
Test Start Date | 22.08.2002
Test Start Time | 16:08:16
Test Stop Date | 22.08.2002
Test Stop Time | 19:36:56
Test Length | 3:28:40
Final Sample Time Offset | 3:28:00
Controller Schedule Name
Sampling Period | 60 seconds
Comments | MPa: 25(40min), T: 75C(40min), tap water, NTF premix
Information | WellID | Sarmatskaya 1
Information | Customer | LukoilShelf
Information | CementClass | G
Information | CementMfr | Dyckerhoff
Information | Additives | 0.03%NTF
Information | Density | 1950
Information | BHCT | 75
Information | BHST | 85
Information | FluidLoss
Information | JobType | 340 mm tail slurry
Calculated Value | Thickening_Time | 3:24:00
Calculated Value | Setting Time | N/A
Initial Temperature (C) | 24 C
Final Temperature (C) | 76 C
Initial Pressure (MPa) | 2 MPa
Final Pressure (MPa) | 25 MPa
Initial Consistency (Bc) | 6 Bc
Final Consistency (Bc) | 101 Bc
--Data--
Time (HH:MM:SS) | Temperature (C) | Pressure (MPa) | Consistency (Bc)
0:00:00 | 24 | 2 | 6
0:01:00 | 24 | 3 | 7
0:02:00 | 24 | 3 | 15
0:03:00 | 24 | 4 | 34
0:04:00 | 25 | 4 | 15
0:05:00 | 25 | 5 | 5
0:06:00 | 26 | 5 | 3
0:07:00 | 27 | 6 | 6
0:08:00 | 29 | 7 | 5
0:09:00 | 30 | 8 | 3
0:10:00 | 32 | 9 | 7
0:11:00 | 33 | 9 | 5
0:12:00 | 35 | 10 | 5
0:13:00 | 37 | 11 | 5
0:14:00 | 38 | 11 | 6
0:15:00 | 40 | 11 | 5
0:16:00 | 41 | 12 | 7
0:17:00 | 43 | 13 | 5
0:18:00 | 44 | 13 | 6
0:19:00 | 46 | 14 | 7
0:20:00 | 48 | 15 | 8
0:21:00 | 49 | 15 | 8
0:22:00 | 51 | 16 | 9
0:23:00 | 52 | 16 | 10
0:24:00 | 54 | 17 | 9
0:25:00 | 55 | 18 | 11
0:26:00 | 57 | 18 | 11
0:27:00 | 58 | 19 | 11
0:28:00 | 60 | 19 | 13
0:29:00 | 61 | 20 | 13
0:30:00 | 62 | 20 | 11
0:31:00 | 63 | 21 | 12
0:32:00 | 64 | 22 | 12
0:33:00 | 66 | 22 | 13
0:34:00 | 67 | 23 | 14
0:35:00 | 68 | 23 | 14
0:36:00 | 69 | 24 | 13
0:37:00 | 70 | 24 | 14
0:38:00 | 71 | 25 | 13
0:39:00 | 72 | 25 | 13
0:40:00 | 73 | 26 | 13
0:41:00 | 75 | 26 | 14
0:42:00 | 76 | 26 | 14
0:43:00 | 77 | 26 | 14
0:44:00 | 78 | 26 | 14
0:45:00 | 79 | 26 | 14
0:46:00 | 79 | 26 | 15
0:47:00 | 80 | 26 | 14
0:48:00 | 80 | 26 | 14
0:49:00 | 80 | 25 | 14
0:50:00 | 80 | 25 | 15
0:51:00 | 80 | 25 | 15
0:52:00 | 80 | 25 | 16
0:53:00 | 79 | 25 | 16
0:54:00 | 79 | 25 | 16
0:55:00 | 79 | 25 | 16
0:56:00 | 78 | 25 | 16
0:57:00 | 78 | 25 | 17
0:58:00 | 78 | 25 | 17
0:59:00 | 77 | 25 | 16
1:00:00 | 77 | 25 | 16
1:01:00 | 77 | 25 | 16
1:02:00 | 76 | 25 | 15
1:03:00 | 76 | 25 | 16
1:04:00 | 76 | 25 | 16
1:05:00 | 76 | 25 | 16
1:06:00 | 75 | 25 | 18
1:07:00 | 75 | 25 | 16
1:08:00 | 75 | 25 | 17
1:09:00 | 75 | 25 | 17
1:10:00 | 75 | 25 | 18
1:11:00 | 75 | 26 | 16
1:12:00 | 75 | 26 | 18
1:13:00 | 75 | 26 | 18
1:14:00 | 75 | 26 | 18
1:15:00 | 75 | 26 | 18
1:16:00 | 75 | 26 | 18
1:17:00 | 75 | 26 | 17
1:18:00 | 75 | 26 | 17
1:19:00 | 75 | 26 | 18
1:20:00 | 75 | 26 | 17
1:21:00 | 75 | 26 | 18
1:22:00 | 75 | 26 | 17
1:23:00 | 75 | 26 | 16
1:24:00 | 75 | 26 | 16
1:25:00 | 75 | 26 | 16
1:26:00 | 75 | 26 | 16
1:27:00 | 75 | 26 | 16
1:28:00 | 75 | 26 | 16
1:29:00 | 75 | 26 | 16
1:30:00 | 75 | 26 | 16
1:31:00 | 75 | 26 | 17
1:32:00 | 75 | 26 | 17
1:33:00 | 75 | 26 | 16
1:34:00 | 75 | 26 | 16
1:35:00 | 75 | 26 | 16
1:36:00 | 75 | 26 | 17
1:37:00 | 75 | 26 | 17
1:38:00 | 75 | 26 | 17
1:39:00 | 75 | 26 | 18
1:40:00 | 75 | 26 | 18
1:41:00 | 75 | 26 | 18
1:42:00 | 75 | 26 | 18
1:43:00 | 75 | 26 | 17
1:44:00 | 75 | 26 | 18
1:45:00 | 75 | 26 | 17
1:46:00 | 75 | 26 | 18
1:47:00 | 75 | 26 | 17
1:48:00 | 75 | 26 | 17
1:49:00 | 75 | 26 | 17
1:50:00 | 75 | 26 | 17
1:51:00 | 75 | 26 | 17
1:52:00 | 75 | 26 | 17
1:53:00 | 75 | 26 | 17
1:54:00 | 75 | 26 | 17
1:55:00 | 75 | 26 | 17
1:56:00 | 75 | 26 | 17
1:57:00 | 75 | 26 | 17
1:58:00 | 75 | 26 | 17
1:59:00 | 75 | 26 | 17
2:00:00 | 75 | 26 | 17
2:01:00 | 75 | 26 | 17
2:02:00 | 75 | 26 | 17
2:03:00 | 75 | 26 | 17
2:04:00 | 75 | 26 | 17
2:05:00 | 75 | 26 | 17
2:06:00 | 75 | 26 | 17
2:07:00 | 75 | 26 | 17
2:08:00 | 75 | 26 | 17
2:09:00 | 75 | 26 | 17
2:10:00 | 75 | 26 | 17
2:11:00 | 75 | 26 | 16
2:12:00 | 75 | 26 | 16
2:13:00 | 75 | 26 | 16
2:14:00 | 75 | 26 | 17
2:15:00 | 75 | 26 | 16
2:16:00 | 75 | 26 | 16
2:17:00 | 75 | 26 | 18
2:18:00 | 75 | 26 | 17
2:19:00 | 75 | 26 | 17
2:20:00 | 75 | 26 | 17
2:21:00 | 75 | 26 | 17
2:22:00 | 75 | 26 | 17
2:23:00 | 75 | 26 | 18
2:24:00 | 75 | 26 | 18
2:25:00 | 75 | 26 | 18
2:26:00 | 75 | 26 | 18
2:27:00 | 75 | 26 | 18
2:28:00 | 75 | 26 | 18
2:29:00 | 75 | 26 | 18
2:30:00 | 75 | 26 | 18
2:31:00 | 75 | 26 | 18
2:32:00 | 75 | 26 | 18
2:33:00 | 75 | 26 | 18
2:34:00 | 75 | 26 | 18
2:35:00 | 75 | 26 | 18
2:36:00 | 75 | 26 | 18
2:37:00 | 75 | 26 | 19
2:38:00 | 75 | 26 | 19
2:39:00 | 75 | 26 | 20
2:40:00 | 75 | 26 | 20
2:41:00 | 75 | 26 | 20
2:42:00 | 75 | 25 | 20
2:43:00 | 75 | 26 | 21
2:44:00 | 75 | 25 | 21
2:45:00 | 75 | 25 | 21
2:46:00 | 75 | 25 | 21
2:47:00 | 75 | 25 | 22
2:48:00 | 75 | 25 | 22
2:49:00 | 75 | 26 | 22
2:50:00 | 75 | 25 | 22
2:51:00 | 75 | 25 | 23
2:52:00 | 75 | 26 | 23
2:53:00 | 75 | 25 | 24
2:54:00 | 75 | 25 | 24
2:55:00 | 75 | 25 | 24
2:56:00 | 75 | 25 | 25
2:57:00 | 75 | 25 | 25
2:58:00 | 75 | 25 | 26
2:59:00 | 75 | 25 | 26
3:00:00 | 75 | 25 | 28
3:01:00 | 75 | 25 | 29
3:02:00 | 75 | 25 | 29
3:03:00 | 75 | 25 | 30
3:04:00 | 75 | 25 | 31
3:05:00 | 75 | 25 | 32
3:06:00 | 75 | 25 | 33
3:07:00 | 75 | 25 | 34
3:08:00 | 75 | 25 | 35
3:09:00 | 75 | 25 | 36
3:10:00 | 75 | 25 | 38
3:11:00 | 75 | 25 | 40
3:12:00 | 75 | 25 | 42
3:13:00 | 75 | 25 | 45
3:14:00 | 75 | 25 | 46
3:15:00 | 75 | 25 | 48
3:16:00 | 76 | 25 | 50
3:17:00 | 75 | 25 | 53
3:18:00 | 75 | 25 | 56
3:19:00 | 75 | 25 | 60
3:20:00 | 76 | 25 | 63
3:21:00 | 76 | 25 | 67
3:22:00 | 76 | 25 | 69
3:23:00 | 76 | 25 | 74
3:24:00 | 76 | 25 | 79
3:25:00 | 76 | 25 | 84
3:26:00 | 76 | 25 | 88
3:27:00 | 76 | 25 | 94
3:28:00 | 76 | 25 | 101