## Sheet1
Колонка_1 | Колонка_2 | Колонка_3 | Колонка_4
--Test Summary--
Full Path and File Name
Instrument Name | 7222 #2
Instrument Type | Consistometer
Instrument Serial Number | 128
Test Start Date | 23.08.2002
Test Start Time | 9:45:49
Test Stop Date | 23.08.2002
Test Stop Time | 13:58:34
Test Length | 4:12:45
Final Sample Time Offset | 4:11:00
Controller Schedule Name
Sampling Period | 60 seconds
Comments | MPa: 25(40min), T: 75C(40min), tap water, NTF premix
Information | WellID | Sarmatskaya 1
Information | Customer | LukoilShelf
Information | CementClass | G
Information | CementMfr | Dyckerhoff
Information | Additives | 0.032%NTF
Information | Density | 1950
Information | BHCT | 75
Information | BHST | 85
Information | FluidLoss
Information | JobType | 340 mm tail slurry
Calculated Value | Thickening_Time | 4:07:00
Calculated Value | Setting Time | N/A
Initial Temperature (C) | 25 C
Final Temperature (C) | 76 C
Initial Pressure (MPa) | 1 MPa
Final Pressure (MPa) | 25 MPa
Initial Consistency (Bc) | 7 Bc
Final Consistency (Bc) | 89 Bc
--Data--
Time (HH:MM:SS) | Temperature (C) | Pressure (MPa) | Consistency (Bc)
0:00:00 | 25 | 1 | 7
0:01:00 | 25 | 3 | 9
0:02:00 | 25 | 3 | 7
0:03:00 | 25 | 4 | 13
0:04:00 | 25 | 4 | 11
0:05:00 | 26 | 6 | 9
0:06:00 | 27 | 6 | 7
0:07:00 | 28 | 7 | 11
0:08:00 | 29 | 7 | 14
0:09:00 | 30 | 8 | 10
0:10:00 | 31 | 8 | 13
0:11:00 | 33 | 9 | 10
0:12:00 | 35 | 10 | 9
0:13:00 | 36 | 10 | 12
0:14:00 | 38 | 11 | 10
0:15:00 | 40 | 11 | 20
0:16:00 | 42 | 12 | 19
0:17:00 | 44 | 13 | 20
0:18:00 | 45 | 13 | 18
0:19:00 | 47 | 14 | 14
0:20:00 | 49 | 14 | 19
0:21:00 | 50 | 15 | 17
0:22:00 | 52 | 15 | 22
0:23:00 | 53 | 16 | 20
0:24:00 | 54 | 17 | 22
0:25:00 | 56 | 17 | 16
0:26:00 | 57 | 18 | 21
0:27:00 | 58 | 18 | 30
0:28:00 | 60 | 19 | 28
0:29:00 | 61 | 20 | 33
0:30:00 | 62 | 20 | 28
0:31:00 | 63 | 21 | 26
0:32:00 | 64 | 21 | 19
0:33:00 | 65 | 22 | 19
0:34:00 | 67 | 23 | 23
0:35:00 | 68 | 23 | 22
0:36:00 | 69 | 23 | 22
0:37:00 | 70 | 24 | 20
0:38:00 | 71 | 25 | 23
0:39:00 | 72 | 25 | 22
0:40:00 | 74 | 26 | 21
0:41:00 | 75 | 26 | 22
0:42:00 | 76 | 26 | 27
0:43:00 | 77 | 26 | 21
0:44:00 | 77 | 26 | 19
0:45:00 | 78 | 26 | 22
0:46:00 | 79 | 26 | 28
0:47:00 | 79 | 26 | 24
0:48:00 | 79 | 26 | 23
0:49:00 | 80 | 26 | 18
0:50:00 | 80 | 25 | 23
0:51:00 | 80 | 25 | 24
0:52:00 | 80 | 25 | 16
0:53:00 | 79 | 25 | 12
0:54:00 | 79 | 27 | 15
0:55:00 | 79 | 25 | 22
0:56:00 | 78 | 25 | 20
0:57:00 | 78 | 25 | 25
0:58:00 | 78 | 25 | 25
0:59:00 | 77 | 25 | 21
1:00:00 | 77 | 25 | 23
1:01:00 | 77 | 25 | 20
1:02:00 | 76 | 25 | 19
1:03:00 | 76 | 25 | 19
1:04:00 | 76 | 25 | 19
1:05:00 | 75 | 25 | 16
1:06:00 | 75 | 25 | 18
1:07:00 | 75 | 25 | 17
1:08:00 | 75 | 25 | 19
1:09:00 | 75 | 26 | 27
1:10:00 | 75 | 26 | 17
1:11:00 | 75 | 26 | 18
1:12:00 | 75 | 26 | 21
1:13:00 | 75 | 26 | 18
1:14:00 | 75 | 26 | 17
1:15:00 | 75 | 26 | 20
1:16:00 | 75 | 26 | 35
1:17:00 | 75 | 26 | 24
1:18:00 | 75 | 26 | 21
1:19:00 | 75 | 26 | 21
1:20:00 | 75 | 26 | 17
1:21:00 | 75 | 26 | 20
1:22:00 | 75 | 26 | 19
1:23:00 | 76 | 26 | 18
1:24:00 | 76 | 26 | 21
1:25:00 | 76 | 26 | 19
1:26:00 | 76 | 26 | 19
1:27:00 | 76 | 26 | 20
1:28:00 | 76 | 26 | 18
1:29:00 | 76 | 26 | 21
1:30:00 | 76 | 26 | 20
1:31:00 | 76 | 26 | 21
1:32:00 | 76 | 26 | 19
1:33:00 | 76 | 26 | 19
1:34:00 | 76 | 26 | 21
1:35:00 | 76 | 26 | 19
1:36:00 | 76 | 26 | 17
1:37:00 | 76 | 26 | 18
1:38:00 | 76 | 26 | 18
1:39:00 | 76 | 26 | 17
1:40:00 | 75 | 26 | 18
1:41:00 | 76 | 26 | 20
1:42:00 | 75 | 26 | 17
1:43:00 | 75 | 26 | 20
1:44:00 | 75 | 26 | 21
1:45:00 | 75 | 26 | 22
1:46:00 | 75 | 26 | 21
1:47:00 | 75 | 26 | 18
1:48:00 | 75 | 26 | 17
1:49:00 | 75 | 26 | 16
1:50:00 | 75 | 26 | 18
1:51:00 | 75 | 26 | 20
1:52:00 | 75 | 26 | 18
1:53:00 | 75 | 26 | 17
1:54:00 | 75 | 26 | 15
1:55:00 | 75 | 26 | 15
1:56:00 | 75 | 26 | 17
1:57:00 | 75 | 26 | 16
1:58:00 | 75 | 26 | 16
1:59:00 | 75 | 26 | 17
2:00:00 | 75 | 26 | 17
2:01:00 | 75 | 26 | 16
2:02:00 | 75 | 26 | 13
2:03:00 | 75 | 26 | 13
2:04:00 | 75 | 26 | 13
2:05:00 | 75 | 26 | 13
2:06:00 | 75 | 26 | 13
2:07:00 | 75 | 26 | 13
2:08:00 | 75 | 26 | 13
2:09:00 | 75 | 26 | 12
2:10:00 | 75 | 26 | 12
2:11:00 | 75 | 26 | 12
2:12:00 | 75 | 26 | 13
2:13:00 | 75 | 26 | 13
2:14:00 | 75 | 26 | 13
2:15:00 | 75 | 26 | 12
2:16:00 | 75 | 26 | 12
2:17:00 | 75 | 26 | 12
2:18:00 | 75 | 26 | 12
2:19:00 | 75 | 26 | 12
2:20:00 | 75 | 26 | 12
2:21:00 | 75 | 26 | 12
2:22:00 | 75 | 26 | 12
2:23:00 | 75 | 26 | 12
2:24:00 | 75 | 26 | 12
2:25:00 | 75 | 26 | 13
2:26:00 | 75 | 26 | 13
2:27:00 | 75 | 26 | 13
2:28:00 | 75 | 26 | 13
2:29:00 | 75 | 26 | 13
2:30:00 | 75 | 26 | 13
2:31:00 | 75 | 26 | 12
2:32:00 | 75 | 26 | 13
2:33:00 | 75 | 26 | 13
2:34:00 | 75 | 26 | 12
2:35:00 | 75 | 26 | 13
2:36:00 | 75 | 26 | 13
2:37:00 | 75 | 26 | 13
2:38:00 | 75 | 26 | 12
2:39:00 | 75 | 26 | 13
2:40:00 | 75 | 26 | 14
2:41:00 | 75 | 26 | 14
2:42:00 | 75 | 26 | 14
2:43:00 | 75 | 26 | 14
2:44:00 | 75 | 26 | 14
2:45:00 | 75 | 26 | 14
2:46:00 | 75 | 26 | 14
2:47:00 | 75 | 26 | 14
2:48:00 | 75 | 26 | 14
2:49:00 | 75 | 26 | 14
2:50:00 | 75 | 26 | 14
2:51:00 | 75 | 26 | 14
2:52:00 | 75 | 26 | 14
2:53:00 | 75 | 26 | 14
2:54:00 | 75 | 26 | 14
2:55:00 | 75 | 26 | 14
2:56:00 | 75 | 26 | 14
2:57:00 | 75 | 26 | 14
2:58:00 | 75 | 26 | 14
2:59:00 | 75 | 26 | 14
3:00:00 | 75 | 26 | 14
3:01:00 | 75 | 26 | 13
3:02:00 | 75 | 26 | 13
3:03:00 | 75 | 26 | 13
3:04:00 | 75 | 26 | 13
3:05:00 | 75 | 26 | 14
3:06:00 | 75 | 26 | 13
3:07:00 | 75 | 26 | 13
3:08:00 | 75 | 26 | 13
3:09:00 | 75 | 26 | 13
3:10:00 | 75 | 26 | 14
3:11:00 | 75 | 26 | 14
3:12:00 | 75 | 26 | 14
3:13:00 | 75 | 26 | 14
3:14:00 | 75 | 26 | 14
3:15:00 | 75 | 26 | 14
3:16:00 | 75 | 26 | 14
3:17:00 | 75 | 26 | 14
3:18:00 | 75 | 26 | 14
3:19:00 | 75 | 26 | 14
3:20:00 | 75 | 26 | 14
3:21:00 | 75 | 26 | 14
3:22:00 | 75 | 26 | 14
3:23:00 | 75 | 26 | 14
3:24:00 | 75 | 26 | 14
3:25:00 | 75 | 26 | 14
3:26:00 | 75 | 26 | 14
3:27:00 | 75 | 26 | 14
3:28:00 | 75 | 26 | 14
3:29:00 | 75 | 26 | 14
3:30:00 | 75 | 26 | 15
3:31:00 | 75 | 26 | 15
3:32:00 | 75 | 26 | 16
3:33:00 | 75 | 26 | 16
3:34:00 | 75 | 26 | 16
3:35:00 | 75 | 25 | 17
3:36:00 | 75 | 25 | 18
3:37:00 | 75 | 26 | 23
3:38:00 | 75 | 26 | 33
3:39:00 | 76 | 26 | 33
3:40:00 | 75 | 25 | 28
3:41:00 | 75 | 25 | 26
3:42:00 | 76 | 26 | 32
3:43:00 | 75 | 25 | 30
3:44:00 | 75 | 25 | 34
3:45:00 | 75 | 25 | 35
3:46:00 | 75 | 25 | 23
3:47:00 | 75 | 25 | 26
3:48:00 | 75 | 25 | 27
3:49:00 | 75 | 25 | 28
3:50:00 | 75 | 25 | 29
3:51:00 | 75 | 25 | 29
3:52:00 | 75 | 25 | 30
3:53:00 | 75 | 25 | 31
3:54:00 | 75 | 25 | 34
3:55:00 | 75 | 25 | 36
3:56:00 | 75 | 25 | 38
3:57:00 | 75 | 25 | 40
3:58:00 | 75 | 25 | 42
3:59:00 | 76 | 25 | 45
4:00:00 | 76 | 25 | 48
4:01:00 | 76 | 25 | 51
4:02:00 | 76 | 25 | 53
4:03:00 | 76 | 25 | 57
4:04:00 | 76 | 25 | 60
4:05:00 | 76 | 25 | 65
4:06:00 | 76 | 25 | 70
4:07:00 | 76 | 25 | 72
4:08:00 | 76 | 25 | 75
4:09:00 | 76 | 25 | 80
4:10:00 | 76 | 25 | 85
4:11:00 | 76 | 25 | 89