## Sheet1
Колонка_1 | Колонка_2 | Колонка_3 | Колонка_4
--Test Summary--
Full Path and File Name
Instrument Name | 7222 #2
Instrument Type | Consistometer
Instrument Serial Number | 128
Test Start Date | 23.09.2002
Test Start Time | 18:08:00
Test Stop Date | 24.09.2002
Test Stop Time | 1:14:01
Test Length | 7:06:01
Final Sample Time Offset | 7:06:00
Controller Schedule Name
Sampling Period | 60 seconds
Comments | MPa: 40(100min) T:90(100min), NTF premix, field water
Information | WellID | Sarmatskaya 1
Information | Customer | LukoilShelf
Information | CementClass | G
Information | CementMfr | Dyckerhoff
Information | Additives | 10%SF+4%MS+0.055%bwodb NTF
Information | Density | 1650
Information | BHCT | 90
Information | BHST | 125
Information | FluidLoss
Information | JobType | 245 mm csg lead slurry
Calculated Value | Thickening_Time | 3:21:00
Calculated Value | Setting Time | 7:06:00
Initial Temperature (C) | 20 C
Final Temperature (C) | 61 C
Initial Pressure (MPa) | 2 MPa
Final Pressure (MPa) | 40 MPa
Initial Consistency (Bc) | 8 Bc
Final Consistency (Bc) | 101 Bc
--Data--
Time (HH:MM:SS) | Temperature (C) | Pressure (MPa) | Consistency (Bc)
0:00:00 | 20 | 2 | 8
0:01:00 | 20 | 2 | 9
0:02:00 | 20 | 5 | 8
0:03:00 | 20 | 3 | 8
0:04:00 | 20 | 4 | 9
0:05:00 | 20 | 4 | 8
0:06:00 | 21 | 4 | 8
0:07:00 | 21 | 5 | 8
0:08:00 | 22 | 5 | 8
0:09:00 | 23 | 5 | 9
0:10:00 | 23 | 6 | 10
0:11:00 | 24 | 6 | 10
0:12:00 | 25 | 6 | 11
0:13:00 | 26 | 7 | 10
0:14:00 | 27 | 7 | 10
0:15:00 | 28 | 8 | 9
0:16:00 | 29 | 8 | 9
0:17:00 | 30 | 8 | 11
0:18:00 | 31 | 9 | 10
0:19:00 | 32 | 9 | 10
0:20:00 | 33 | 10 | 10
0:21:00 | 34 | 10 | 11
0:22:00 | 35 | 10 | 10
0:23:00 | 35 | 11 | 10
0:24:00 | 36 | 11 | 10
0:25:00 | 37 | 12 | 10
0:26:00 | 38 | 12 | 9
0:27:00 | 38 | 12 | 8
0:28:00 | 39 | 12 | 8
0:29:00 | 40 | 13 | 8
0:30:00 | 41 | 13 | 10
0:31:00 | 41 | 14 | 8
0:32:00 | 42 | 14 | 10
0:33:00 | 43 | 15 | 8
0:34:00 | 44 | 15 | 8
0:35:00 | 44 | 15 | 12
0:36:00 | 45 | 16 | 11
0:37:00 | 46 | 16 | 10
0:38:00 | 46 | 16 | 12
0:39:00 | 47 | 17 | 10
0:40:00 | 48 | 17 | 10
0:41:00 | 48 | 18 | 9
0:42:00 | 49 | 18 | 10
0:43:00 | 50 | 19 | 10
0:44:00 | 50 | 19 | 10
0:45:00 | 51 | 19 | 10
0:46:00 | 52 | 19 | 11
0:47:00 | 52 | 20 | 11
0:48:00 | 53 | 20 | 10
0:49:00 | 54 | 21 | 10
0:50:00 | 54 | 21 | 10
0:51:00 | 55 | 21 | 11
0:52:00 | 56 | 22 | 9
0:53:00 | 56 | 22 | 8
0:54:00 | 57 | 23 | 9
0:55:00 | 58 | 23 | 9
0:56:00 | 59 | 23 | 10
0:57:00 | 59 | 23 | 10
0:58:00 | 60 | 24 | 9
0:59:00 | 61 | 24 | 11
1:00:00 | 61 | 25 | 10
1:01:00 | 62 | 25 | 8
1:02:00 | 63 | 26 | 10
1:03:00 | 64 | 26 | 9
1:04:00 | 65 | 26 | 10
1:05:00 | 65 | 27 | 10
1:06:00 | 66 | 27 | 10
1:07:00 | 67 | 27 | 9
1:08:00 | 68 | 28 | 8
1:09:00 | 68 | 28 | 10
1:10:00 | 69 | 29 | 12
1:11:00 | 70 | 29 | 9
1:12:00 | 70 | 30 | 8
1:13:00 | 71 | 30 | 7
1:14:00 | 72 | 30 | 7
1:15:00 | 72 | 31 | 7
1:16:00 | 73 | 31 | 7
1:17:00 | 74 | 32 | 8
1:18:00 | 74 | 32 | 8
1:19:00 | 75 | 32 | 8
1:20:00 | 75 | 33 | 8
1:21:00 | 76 | 33 | 9
1:22:00 | 77 | 34 | 9
1:23:00 | 77 | 35 | 9
1:24:00 | 78 | 35 | 17
1:25:00 | 78 | 35 | 14
1:26:00 | 79 | 36 | 15
1:27:00 | 80 | 36 | 10
1:28:00 | 80 | 36 | 12
1:29:00 | 81 | 37 | 10
1:30:00 | 82 | 37 | 10
1:31:00 | 83 | 38 | 10
1:32:00 | 84 | 38 | 10
1:33:00 | 85 | 38 | 9
1:34:00 | 86 | 39 | 10
1:35:00 | 86 | 39 | 10
1:36:00 | 87 | 39 | 10
1:37:00 | 88 | 40 | 10
1:38:00 | 89 | 40 | 11
1:39:00 | 89 | 41 | 11
1:40:00 | 90 | 41 | 11
1:41:00 | 91 | 41 | 12
1:42:00 | 92 | 41 | 12
1:43:00 | 92 | 41 | 10
1:44:00 | 93 | 41 | 13
1:45:00 | 93 | 41 | 13
1:46:00 | 93 | 41 | 14
1:47:00 | 94 | 41 | 16
1:48:00 | 94 | 41 | 16
1:49:00 | 94 | 41 | 16
1:50:00 | 94 | 41 | 16
1:51:00 | 93 | 40 | 17
1:52:00 | 93 | 40 | 18
1:53:00 | 93 | 40 | 18
1:54:00 | 93 | 40 | 18
1:55:00 | 93 | 40 | 18
1:56:00 | 93 | 40 | 19
1:57:00 | 92 | 40 | 20
1:58:00 | 92 | 40 | 20
1:59:00 | 92 | 40 | 20
2:00:00 | 92 | 40 | 21
2:01:00 | 92 | 40 | 21
2:02:00 | 91 | 40 | 21
2:03:00 | 91 | 40 | 22
2:04:00 | 91 | 40 | 23
2:05:00 | 91 | 40 | 23
2:06:00 | 91 | 40 | 23
2:07:00 | 91 | 40 | 23
2:08:00 | 91 | 40 | 23
2:09:00 | 91 | 40 | 23
2:10:00 | 91 | 40 | 24
2:11:00 | 91 | 40 | 24
2:12:00 | 91 | 40 | 25
2:13:00 | 91 | 40 | 25
2:14:00 | 91 | 40 | 26
2:15:00 | 91 | 40 | 26
2:16:00 | 91 | 40 | 26
2:17:00 | 91 | 40 | 27
2:18:00 | 91 | 40 | 27
2:19:00 | 91 | 40 | 28
2:20:00 | 91 | 40 | 28
2:21:00 | 91 | 40 | 29
2:22:00 | 91 | 40 | 29
2:23:00 | 91 | 40 | 30
2:24:00 | 91 | 40 | 30
2:25:00 | 91 | 40 | 31
2:26:00 | 91 | 40 | 31
2:27:00 | 91 | 40 | 32
2:28:00 | 91 | 40 | 33
2:29:00 | 91 | 40 | 33
2:30:00 | 91 | 40 | 35
2:31:00 | 91 | 40 | 35
2:32:00 | 91 | 40 | 35
2:33:00 | 91 | 40 | 35
2:34:00 | 91 | 40 | 37
2:35:00 | 91 | 40 | 37
2:36:00 | 91 | 40 | 38
2:37:00 | 91 | 40 | 38
2:38:00 | 91 | 40 | 39
2:39:00 | 91 | 40 | 39
2:40:00 | 91 | 40 | 39
2:41:00 | 91 | 40 | 39
2:42:00 | 91 | 40 | 40
2:43:00 | 91 | 40 | 41
2:44:00 | 90 | 40 | 42
2:45:00 | 90 | 40 | 42
2:46:00 | 90 | 40 | 42
2:47:00 | 90 | 40 | 42
2:48:00 | 90 | 40 | 43
2:49:00 | 90 | 40 | 43
2:50:00 | 90 | 40 | 43
2:51:00 | 90 | 40 | 43
2:52:00 | 90 | 40 | 44
2:53:00 | 90 | 40 | 44
2:54:00 | 90 | 40 | 45
2:55:00 | 90 | 40 | 45
2:56:00 | 90 | 40 | 45
2:57:00 | 90 | 40 | 45
2:58:00 | 90 | 40 | 45
2:59:00 | 90 | 40 | 46
3:00:00 | 90 | 40 | 46
3:01:00 | 90 | 40 | 46
3:02:00 | 91 | 40 | 47
3:03:00 | 90 | 40 | 47
3:04:00 | 90 | 40 | 49
3:05:00 | 90 | 40 | 49
3:06:00 | 90 | 40 | 49
3:07:00 | 90 | 40 | 55
3:08:00 | 90 | 40 | 55
3:09:00 | 90 | 40 | 55
3:10:00 | 90 | 40 | 55
3:11:00 | 90 | 40 | 56
3:12:00 | 90 | 40 | 57
3:13:00 | 91 | 40 | 58
3:14:00 | 90 | 40 | 58
3:15:00 | 90 | 40 | 61
3:16:00 | 91 | 40 | 60
3:17:00 | 91 | 40 | 62
3:18:00 | 90 | 40 | 65
3:19:00 | 91 | 40 | 69
3:20:00 | 91 | 40 | 71
3:21:00 | 90 | 40 | 71
3:22:00 | 90 | 40 | 73
3:23:00 | 90 | 40 | 73
3:24:00 | 91 | 40 | 74
3:25:00 | 91 | 40 | 74
3:26:00 | 91 | 40 | 75
3:27:00 | 91 | 40 | 78
3:28:00 | 90 | 40 | 80
3:29:00 | 91 | 40 | 78
3:30:00 | 91 | 40 | 86
3:31:00 | 91 | 40 | 90
3:32:00 | 91 | 40 | 92
3:33:00 | 91 | 40 | 92
3:34:00 | 91 | 40 | 93
3:35:00 | 90 | 40 | 95
3:36:00 | 90 | 40 | 96
3:37:00 | 90 | 40 | 97
3:38:00 | 90 | 40 | 99
3:39:00 | 91 | 40 | 97
3:40:00 | 91 | 40 | 97
3:41:00 | 91 | 40 | 97
3:42:00 | 92 | 40 | 97
3:43:00 | 92 | 40 | 97
3:44:00 | 92 | 40 | 97
3:45:00 | 93 | 40 | 97
3:46:00 | 93 | 40 | 97
3:47:00 | 93 | 40 | 97
3:48:00 | 93 | 40 | 97
3:49:00 | 94 | 40 | 97
3:50:00 | 94 | 40 | 97
3:51:00 | 94 | 40 | 97
3:52:00 | 94 | 40 | 97
3:53:00 | 95 | 40 | 97
3:54:00 | 95 | 40 | 97
3:55:00 | 95 | 40 | 97
3:56:00 | 95 | 40 | 97
3:57:00 | 96 | 40 | 97
3:58:00 | 96 | 40 | 97
3:59:00 | 96 | 40 | 97
4:00:00 | 96 | 40 | 97
4:01:00 | 97 | 40 | 97
4:02:00 | 97 | 40 | 97
4:03:00 | 97 | 40 | 97
4:04:00 | 97 | 40 | 97
4:05:00 | 97 | 40 | 97
4:06:00 | 98 | 40 | 97
4:07:00 | 98 | 40 | 97
4:08:00 | 98 | 40 | 97
4:09:00 | 98 | 40 | 97
4:10:00 | 98 | 40 | 97
4:11:00 | 98 | 40 | 97
4:12:00 | 98 | 40 | 97
4:13:00 | 98 | 40 | 97
4:14:00 | 98 | 40 | 97
4:15:00 | 98 | 40 | 97
4:16:00 | 98 | 40 | 97
4:17:00 | 98 | 40 | 97
4:18:00 | 98 | 40 | 97
4:19:00 | 98 | 40 | 97
4:20:00 | 98 | 40 | 97
4:21:00 | 98 | 40 | 97
4:22:00 | 98 | 40 | 97
4:23:00 | 98 | 40 | 97
4:24:00 | 98 | 40 | 97
4:25:00 | 98 | 40 | 97
4:26:00 | 97 | 40 | 97
4:27:00 | 97 | 40 | 97
4:28:00 | 97 | 40 | 97
4:29:00 | 97 | 40 | 97
4:30:00 | 97 | 40 | 97
4:31:00 | 97 | 40 | 97
4:32:00 | 96 | 40 | 97
4:33:00 | 96 | 40 | 97
4:34:00 | 96 | 40 | 97
4:35:00 | 96 | 40 | 97
4:36:00 | 96 | 40 | 97
4:37:00 | 95 | 40 | 97
4:38:00 | 95 | 40 | 97
4:39:00 | 95 | 40 | 97
4:40:00 | 94 | 40 | 97
4:41:00 | 94 | 40 | 97
4:42:00 | 94 | 40 | 97
4:43:00 | 94 | 40 | 97
4:44:00 | 93 | 40 | 97
4:45:00 | 93 | 40 | 97
4:46:00 | 93 | 40 | 97
4:47:00 | 93 | 40 | 97
4:48:00 | 92 | 40 | 97
4:49:00 | 92 | 40 | 97
4:50:00 | 92 | 40 | 97
4:51:00 | 91 | 40 | 97
4:52:00 | 91 | 40 | 97
4:53:00 | 91 | 40 | 97
4:54:00 | 90 | 40 | 97
4:55:00 | 90 | 40 | 97
4:56:00 | 90 | 40 | 97
4:57:00 | 89 | 40 | 97
4:58:00 | 89 | 40 | 97
4:59:00 | 89 | 40 | 97
5:00:00 | 89 | 40 | 97
5:01:00 | 88 | 40 | 97
5:02:00 | 88 | 40 | 97
5:03:00 | 88 | 40 | 97
5:04:00 | 87 | 40 | 97
5:05:00 | 87 | 40 | 97
5:06:00 | 87 | 40 | 97
5:07:00 | 86 | 40 | 97
5:08:00 | 86 | 40 | 97
5:09:00 | 86 | 40 | 97
5:10:00 | 86 | 40 | 97
5:11:00 | 85 | 40 | 97
5:12:00 | 85 | 40 | 97
5:13:00 | 85 | 40 | 97
5:14:00 | 84 | 40 | 97
5:15:00 | 84 | 40 | 97
5:16:00 | 84 | 40 | 97
5:17:00 | 84 | 40 | 97
5:18:00 | 83 | 40 | 97
5:19:00 | 83 | 40 | 97
5:20:00 | 83 | 40 | 97
5:21:00 | 82 | 40 | 97
5:22:00 | 82 | 40 | 97
5:23:00 | 82 | 40 | 97
5:24:00 | 82 | 40 | 97
5:25:00 | 81 | 40 | 97
5:26:00 | 81 | 40 | 97
5:27:00 | 81 | 40 | 97
5:28:00 | 80 | 40 | 97
5:29:00 | 80 | 40 | 97
5:30:00 | 80 | 40 | 97
5:31:00 | 80 | 40 | 97
5:32:00 | 79 | 40 | 97
5:33:00 | 79 | 40 | 97
5:34:00 | 79 | 40 | 97
5:35:00 | 79 | 40 | 97
5:36:00 | 78 | 40 | 97
5:37:00 | 78 | 41 | 97
5:38:00 | 78 | 40 | 97
5:39:00 | 78 | 40 | 97
5:40:00 | 77 | 40 | 97
5:41:00 | 77 | 40 | 97
5:42:00 | 77 | 40 | 97
5:43:00 | 77 | 40 | 97
5:44:00 | 76 | 40 | 97
5:45:00 | 76 | 40 | 97
5:46:00 | 76 | 40 | 97
5:47:00 | 76 | 40 | 97
5:48:00 | 76 | 40 | 97
5:49:00 | 75 | 40 | 97
5:50:00 | 75 | 40 | 97
5:51:00 | 75 | 40 | 97
5:52:00 | 75 | 40 | 97
5:53:00 | 74 | 40 | 97
5:54:00 | 74 | 40 | 97
5:55:00 | 74 | 40 | 97
5:56:00 | 74 | 40 | 97
5:57:00 | 74 | 40 | 97
5:58:00 | 73 | 40 | 97
5:59:00 | 73 | 40 | 97
6:00:00 | 73 | 40 | 97
6:01:00 | 73 | 40 | 97
6:02:00 | 72 | 40 | 97
6:03:00 | 72 | 40 | 97
6:04:00 | 72 | 40 | 97
6:05:00 | 72 | 40 | 97
6:06:00 | 72 | 40 | 97
6:07:00 | 71 | 40 | 97
6:08:00 | 71 | 40 | 97
6:09:00 | 71 | 40 | 97
6:10:00 | 71 | 40 | 97
6:11:00 | 71 | 40 | 97
6:12:00 | 70 | 40 | 97
6:13:00 | 70 | 40 | 97
6:14:00 | 70 | 40 | 97
6:15:00 | 70 | 40 | 97
6:16:00 | 70 | 40 | 97
6:17:00 | 69 | 40 | 97
6:18:00 | 69 | 40 | 97
6:19:00 | 69 | 40 | 97
6:20:00 | 69 | 40 | 97
6:21:00 | 69 | 40 | 97
6:22:00 | 68 | 40 | 97
6:23:00 | 68 | 40 | 97
6:24:00 | 68 | 40 | 97
6:25:00 | 68 | 40 | 97
6:26:00 | 68 | 40 | 97
6:27:00 | 68 | 40 | 97
6:28:00 | 67 | 40 | 97
6:29:00 | 67 | 40 | 97
6:30:00 | 67 | 40 | 97
6:31:00 | 67 | 40 | 97
6:32:00 | 67 | 40 | 97
6:33:00 | 66 | 40 | 97
6:34:00 | 66 | 40 | 97
6:35:00 | 66 | 40 | 97
6:36:00 | 66 | 40 | 97
6:37:00 | 66 | 40 | 97
6:38:00 | 66 | 40 | 97
6:39:00 | 65 | 40 | 97
6:40:00 | 65 | 40 | 97
6:41:00 | 65 | 40 | 97
6:42:00 | 65 | 40 | 97
6:43:00 | 65 | 40 | 97
6:44:00 | 65 | 40 | 97
6:45:00 | 64 | 40 | 97
6:46:00 | 64 | 40 | 97
6:47:00 | 64 | 40 | 97
6:48:00 | 64 | 40 | 98
6:49:00 | 64 | 40 | 98
6:50:00 | 63 | 40 | 97
6:51:00 | 63 | 40 | 98
6:52:00 | 63 | 40 | 98
6:53:00 | 63 | 40 | 98
6:54:00 | 63 | 40 | 98
6:55:00 | 63 | 40 | 98
6:56:00 | 63 | 40 | 98
6:57:00 | 62 | 40 | 97
6:58:00 | 62 | 40 | 97
6:59:00 | 62 | 40 | 97
7:00:00 | 62 | 40 | 97
7:01:00 | 62 | 40 | 97
7:02:00 | 62 | 40 | 97
7:03:00 | 61 | 40 | 97
7:04:00 | 61 | 40 | 97
7:05:00 | 61 | 40 | 101
7:06:00 | 61 | 40 | 101