## Sheet1
Колонка_1 | Колонка_2 | Колонка_3 | Колонка_4
--Test Summary--
Full Path and File Name
Instrument Name | 7222 #2
Instrument Type | Consistometer
Instrument Serial Number | 128
Test Start Date | 26.08.2002
Test Start Time | 17:38:42
Test Stop Date | 27.08.2002
Test Stop Time | 9:38:29
Test Length | 15:59:47
Final Sample Time Offset | 15:59:00
Controller Schedule Name
Sampling Period | 60 seconds
Comments | MPa: 25(40min), T: 75C(40min), technical water & DB from rig, NTF premix
Information | WellID | Sarmatskaya 1
Information | Customer | LukoilShelf
Information | CementClass | G
Information | CementMfr | Dyckerhoff
Information | Additives | 4%MS+0.065%NTF(bwodb)
Information | Density | 1650
Information | BHCT | 75
Information | BHST | 85
Information | FluidLoss
Information | JobType | 340 mm tail slurry
Calculated Value | Thickening_Time | 4:41:00
Calculated Value | Setting Time | N/A
Initial Temperature (C) | 24 C
Final Temperature (C) | 23 C
Initial Pressure (MPa) | 2 MPa
Final Pressure (MPa) | 0 MPa
Initial Consistency (Bc) | 10 Bc
Final Consistency (Bc) | 8 Bc
--Data--
Time (HH:MM:SS) | Temperature (C) | Pressure (MPa) | Consistency (Bc)
0:00:00 | 24 | 2 | 10
0:01:00 | 24 | 2 | 8
0:02:00 | 24 | 3 | 12
0:03:00 | 24 | 4 | 13
0:04:00 | 25 | 4 | 8
0:05:00 | 25 | 5 | 13
0:06:00 | 26 | 6 | 9
0:07:00 | 26 | 7 | 11
0:08:00 | 27 | 8 | 7
0:09:00 | 29 | 8 | 10
0:10:00 | 30 | 9 | 13
0:11:00 | 32 | 9 | 12
0:12:00 | 33 | 10 | 17
0:13:00 | 35 | 11 | 10
0:14:00 | 37 | 11 | 14
0:15:00 | 39 | 12 | 18
0:16:00 | 42 | 12 | 11
0:17:00 | 44 | 13 | 16
0:18:00 | 46 | 13 | 7
0:19:00 | 48 | 14 | 12
0:20:00 | 49 | 14 | 10
0:21:00 | 51 | 15 | 12
0:22:00 | 52 | 15 | 11
0:23:00 | 54 | 16 | 11
0:24:00 | 55 | 17 | 13
0:25:00 | 56 | 17 | 13
0:26:00 | 57 | 18 | 16
0:27:00 | 58 | 18 | 13
0:28:00 | 60 | 19 | 13
0:29:00 | 61 | 20 | 30
0:30:00 | 62 | 20 | 14
0:31:00 | 63 | 21 | 21
0:32:00 | 64 | 21 | 21
0:33:00 | 66 | 22 | 14
0:34:00 | 67 | 22 | 19
0:35:00 | 68 | 23 | 17
0:36:00 | 69 | 24 | 21
0:37:00 | 70 | 24 | 18
0:38:00 | 71 | 25 | 14
0:39:00 | 73 | 25 | 16
0:40:00 | 74 | 26 | 16
0:41:00 | 75 | 26 | 17
0:42:00 | 77 | 26 | 16
0:43:00 | 78 | 26 | 17
0:44:00 | 79 | 26 | 16
0:45:00 | 80 | 26 | 16
0:46:00 | 80 | 26 | 17
0:47:00 | 80 | 25 | 15
0:48:00 | 81 | 25 | 28
0:49:00 | 81 | 25 | 19
0:50:00 | 81 | 25 | 21
0:51:00 | 80 | 25 | 22
0:52:00 | 80 | 25 | 16
0:53:00 | 80 | 25 | 17
0:54:00 | 79 | 25 | 15
0:55:00 | 79 | 25 | 17
0:56:00 | 79 | 25 | 16
0:57:00 | 78 | 25 | 21
0:58:00 | 78 | 25 | 18
0:59:00 | 77 | 25 | 18
1:00:00 | 77 | 25 | 14
1:01:00 | 76 | 25 | 15
1:02:00 | 76 | 25 | 12
1:03:00 | 76 | 25 | 12
1:04:00 | 75 | 25 | 13
1:05:00 | 75 | 25 | 13
1:06:00 | 75 | 25 | 12
1:07:00 | 75 | 25 | 12
1:08:00 | 75 | 25 | 13
1:09:00 | 75 | 25 | 14
1:10:00 | 75 | 26 | 13
1:11:00 | 75 | 26 | 14
1:12:00 | 75 | 26 | 13
1:13:00 | 75 | 26 | 14
1:14:00 | 75 | 26 | 15
1:15:00 | 75 | 26 | 18
1:16:00 | 75 | 26 | 14
1:17:00 | 75 | 26 | 14
1:18:00 | 75 | 26 | 20
1:19:00 | 75 | 26 | 16
1:20:00 | 76 | 26 | 15
1:21:00 | 76 | 26 | 27
1:22:00 | 76 | 26 | 17
1:23:00 | 76 | 26 | 19
1:24:00 | 76 | 26 | 17
1:25:00 | 76 | 26 | 19
1:26:00 | 76 | 26 | 19
1:27:00 | 76 | 26 | 16
1:28:00 | 76 | 26 | 16
1:29:00 | 76 | 26 | 17
1:30:00 | 76 | 26 | 15
1:31:00 | 76 | 26 | 18
1:32:00 | 76 | 26 | 16
1:33:00 | 76 | 26 | 17
1:34:00 | 76 | 26 | 16
1:35:00 | 76 | 26 | 14
1:36:00 | 76 | 26 | 16
1:37:00 | 76 | 26 | 17
1:38:00 | 76 | 26 | 17
1:39:00 | 76 | 26 | 17
1:40:00 | 76 | 26 | 14
1:41:00 | 76 | 26 | 20
1:42:00 | 76 | 26 | 17
1:43:00 | 76 | 26 | 16
1:44:00 | 75 | 26 | 16
1:45:00 | 75 | 26 | 16
1:46:00 | 75 | 26 | 17
1:47:00 | 75 | 26 | 17
1:48:00 | 75 | 26 | 16
1:49:00 | 75 | 26 | 18
1:50:00 | 75 | 26 | 18
1:51:00 | 75 | 26 | 19
1:52:00 | 75 | 26 | 19
1:53:00 | 75 | 26 | 20
1:54:00 | 75 | 26 | 18
1:55:00 | 75 | 26 | 19
1:56:00 | 75 | 26 | 17
1:57:00 | 75 | 26 | 17
1:58:00 | 75 | 26 | 22
1:59:00 | 75 | 26 | 19
2:00:00 | 75 | 26 | 18
2:01:00 | 75 | 26 | 17
2:02:00 | 75 | 26 | 17
2:03:00 | 75 | 26 | 18
2:04:00 | 75 | 26 | 17
2:05:00 | 75 | 26 | 18
2:06:00 | 75 | 26 | 18
2:07:00 | 75 | 26 | 19
2:08:00 | 75 | 26 | 18
2:09:00 | 75 | 26 | 19
2:10:00 | 75 | 26 | 18
2:11:00 | 75 | 26 | 19
2:12:00 | 75 | 26 | 19
2:13:00 | 75 | 26 | 18
2:14:00 | 75 | 26 | 18
2:15:00 | 75 | 26 | 18
2:16:00 | 75 | 26 | 18
2:17:00 | 75 | 26 | 18
2:18:00 | 75 | 26 | 19
2:19:00 | 75 | 26 | 20
2:20:00 | 75 | 26 | 19
2:21:00 | 75 | 26 | 18
2:22:00 | 75 | 26 | 19
2:23:00 | 75 | 26 | 19
2:24:00 | 75 | 26 | 19
2:25:00 | 75 | 26 | 19
2:26:00 | 75 | 26 | 19
2:27:00 | 75 | 26 | 19
2:28:00 | 75 | 26 | 19
2:29:00 | 75 | 26 | 19
2:30:00 | 75 | 26 | 19
2:31:00 | 75 | 26 | 19
2:32:00 | 75 | 26 | 19
2:33:00 | 75 | 26 | 19
2:34:00 | 75 | 26 | 20
2:35:00 | 75 | 26 | 19
2:36:00 | 75 | 26 | 19
2:37:00 | 75 | 26 | 19
2:38:00 | 75 | 26 | 19
2:39:00 | 75 | 26 | 19
2:40:00 | 75 | 26 | 19
2:41:00 | 75 | 26 | 19
2:42:00 | 75 | 26 | 19
2:43:00 | 75 | 26 | 19
2:44:00 | 75 | 26 | 19
2:45:00 | 75 | 26 | 19
2:46:00 | 75 | 26 | 43
2:47:00 | 75 | 26 | 23
2:48:00 | 75 | 26 | 21
2:49:00 | 75 | 26 | 21
2:50:00 | 75 | 26 | 21
2:51:00 | 75 | 26 | 22
2:52:00 | 75 | 26 | 22
2:53:00 | 75 | 26 | 23
2:54:00 | 75 | 26 | 24
2:55:00 | 75 | 26 | 24
2:56:00 | 75 | 26 | 24
2:57:00 | 75 | 26 | 24
2:58:00 | 75 | 26 | 24
2:59:00 | 75 | 26 | 25
3:00:00 | 75 | 26 | 25
3:01:00 | 75 | 26 | 25
3:02:00 | 75 | 26 | 25
3:03:00 | 75 | 26 | 24
3:04:00 | 75 | 26 | 25
3:05:00 | 75 | 26 | 27
3:06:00 | 75 | 26 | 26
3:07:00 | 75 | 26 | 27
3:08:00 | 75 | 26 | 28
3:09:00 | 75 | 26 | 28
3:10:00 | 75 | 26 | 28
3:11:00 | 75 | 26 | 28
3:12:00 | 75 | 26 | 28
3:13:00 | 75 | 26 | 29
3:14:00 | 75 | 26 | 48
3:15:00 | 75 | 26 | 30
3:16:00 | 75 | 26 | 30
3:17:00 | 75 | 26 | 30
3:18:00 | 75 | 25 | 30
3:19:00 | 75 | 25 | 30
3:20:00 | 75 | 26 | 30
3:21:00 | 75 | 25 | 40
3:22:00 | 75 | 26 | 48
3:23:00 | 75 | 25 | 32
3:24:00 | 75 | 25 | 32
3:25:00 | 75 | 25 | 32
3:26:00 | 75 | 25 | 33
3:27:00 | 75 | 26 | 32
3:28:00 | 75 | 26 | 31
3:29:00 | 75 | 25 | 32
3:30:00 | 75 | 25 | 36
3:31:00 | 75 | 25 | 32
3:32:00 | 75 | 25 | 32
3:33:00 | 75 | 26 | 32
3:34:00 | 75 | 25 | 32
3:35:00 | 75 | 25 | 32
3:36:00 | 75 | 25 | 33
3:37:00 | 75 | 25 | 33
3:38:00 | 75 | 25 | 33
3:39:00 | 75 | 26 | 34
3:40:00 | 75 | 26 | 39
3:41:00 | 75 | 26 | 40
3:42:00 | 75 | 25 | 37
3:43:00 | 75 | 26 | 37
3:44:00 | 75 | 25 | 37
3:45:00 | 75 | 26 | 37
3:46:00 | 75 | 26 | 37
3:47:00 | 75 | 25 | 38
3:48:00 | 75 | 25 | 37
3:49:00 | 75 | 25 | 37
3:50:00 | 75 | 25 | 36
3:51:00 | 75 | 25 | 38
3:52:00 | 75 | 25 | 37
3:53:00 | 75 | 25 | 37
3:54:00 | 75 | 25 | 38
3:55:00 | 75 | 25 | 38
3:56:00 | 75 | 25 | 38
3:57:00 | 75 | 25 | 43
3:58:00 | 75 | 25 | 36
3:59:00 | 75 | 25 | 36
4:00:00 | 75 | 25 | 36
4:01:00 | 75 | 25 | 36
4:02:00 | 75 | 25 | 37
4:03:00 | 75 | 25 | 37
4:04:00 | 75 | 25 | 38
4:05:00 | 75 | 25 | 38
4:06:00 | 75 | 25 | 39
4:07:00 | 75 | 25 | 39
4:08:00 | 75 | 25 | 39
4:09:00 | 75 | 25 | 39
4:10:00 | 75 | 25 | 39
4:11:00 | 75 | 25 | 47
4:12:00 | 75 | 25 | 53
4:13:00 | 75 | 25 | 44
4:14:00 | 75 | 25 | 48
4:15:00 | 75 | 25 | 49
4:16:00 | 75 | 25 | 49
4:17:00 | 75 | 25 | 50
4:18:00 | 75 | 25 | 50
4:19:00 | 75 | 25 | 51
4:20:00 | 75 | 25 | 52
4:21:00 | 75 | 25 | 52
4:22:00 | 75 | 25 | 52
4:23:00 | 75 | 25 | 53
4:24:00 | 75 | 25 | 54
4:25:00 | 75 | 25 | 55
4:26:00 | 75 | 25 | 56
4:27:00 | 75 | 25 | 56
4:28:00 | 75 | 25 | 62
4:29:00 | 75 | 25 | 60
4:30:00 | 75 | 25 | 60
4:31:00 | 75 | 25 | 60
4:32:00 | 75 | 25 | 61
4:33:00 | 75 | 25 | 62
4:34:00 | 75 | 25 | 63
4:35:00 | 75 | 25 | 64
4:36:00 | 76 | 25 | 65
4:37:00 | 75 | 25 | 66
4:38:00 | 75 | 25 | 68
4:39:00 | 75 | 25 | 69
4:40:00 | 76 | 25 | 71
4:41:00 | 76 | 25 | 73
4:42:00 | 76 | 25 | 75
4:43:00 | 76 | 25 | 76
4:44:00 | 76 | 25 | 78
4:45:00 | 76 | 25 | 100
4:46:00 | 76 | 25 | 85
4:47:00 | 76 | 25 | 87
4:48:00 | 76 | 25 | 85
4:49:00 | 76 | 25 | 90
4:50:00 | 76 | 25 | 97
4:51:00 | 76 | 25 | 96
4:52:00 | 76 | 25 | 89
4:53:00 | 77 | 25 | 92
4:54:00 | 77 | 25 | 79
4:55:00 | 77 | 25 | 78
4:56:00 | 77 | 25 | 77
4:57:00 | 77 | 25 | 77
4:58:00 | 78 | 25 | 77
4:59:00 | 78 | 25 | 76
5:00:00 | 78 | 25 | 76
5:01:00 | 79 | 25 | 76
5:02:00 | 79 | 25 | 76
5:03:00 | 79 | 25 | 75
5:04:00 | 79 | 25 | 75
5:05:00 | 80 | 25 | 75
5:06:00 | 80 | 25 | 75
5:07:00 | 80 | 25 | 75
5:08:00 | 81 | 25 | 75
5:09:00 | 81 | 25 | 75
5:10:00 | 82 | 25 | 74
5:11:00 | 82 | 25 | 74
5:12:00 | 82 | 25 | 74
5:13:00 | 83 | 25 | 74
5:14:00 | 83 | 25 | 74
5:15:00 | 83 | 25 | 74
5:16:00 | 84 | 25 | 74
5:17:00 | 84 | 25 | 74
5:18:00 | 84 | 25 | 74
5:19:00 | 85 | 25 | 74
5:20:00 | 85 | 25 | 74
5:21:00 | 85 | 25 | 74
5:22:00 | 85 | 25 | 74
5:23:00 | 86 | 25 | 74
5:24:00 | 86 | 25 | 74
5:25:00 | 86 | 25 | 49
5:26:00 | 86 | 25 | 0
5:27:00 | 86 | 25 | 0
5:28:00 | 86 | 25 | 0
5:29:00 | 86 | 25 | 0
5:30:00 | 86 | 25 | -0
5:31:00 | 86 | 25 | 0
5:32:00 | 86 | 25 | -0
5:33:00 | 86 | 25 | -0
5:34:00 | 86 | 25 | -0
5:35:00 | 86 | 25 | 0
5:36:00 | 86 | 25 | -1
5:37:00 | 86 | 25 | -1
5:38:00 | 86 | 25 | 48
5:39:00 | 86 | 25 | 54
5:40:00 | 86 | 25 | 66
5:41:00 | 85 | 25 | 62
5:42:00 | 85 | 25 | 25
5:43:00 | 85 | 25 | 31
5:44:00 | 85 | 25 | 30
5:45:00 | 85 | 25 | 64
5:46:00 | 85 | 25 | 64
5:47:00 | 84 | 25 | 35
5:48:00 | 84 | 25 | -0
5:49:00 | 84 | 25 | 18
5:50:00 | 84 | 25 | 0
5:51:00 | 83 | 25 | -0
5:52:00 | 83 | 25 | -1
5:53:00 | 83 | 25 | -0
5:54:00 | 83 | 25 | 0
5:55:00 | 82 | 25 | 0
5:56:00 | 82 | 25 | -1
5:57:00 | 82 | 25 | -1
5:58:00 | 82 | 25 | -0
5:59:00 | 81 | 25 | -0
6:00:00 | 81 | 25 | -0
6:01:00 | 81 | 25 | 0
6:02:00 | 81 | 25 | -1
6:03:00 | 80 | 25 | -1
6:04:00 | 80 | 25 | 0
6:05:00 | 80 | 25 | -1
6:06:00 | 79 | 25 | -1
6:07:00 | 79 | 25 | -0
6:08:00 | 79 | 25 | -0
6:09:00 | 79 | 25 | -0
6:10:00 | 78 | 25 | -1
6:11:00 | 78 | 25 | -0
6:12:00 | 78 | 25 | 0
6:13:00 | 78 | 25 | 0
6:14:00 | 77 | 25 | -1
6:15:00 | 77 | 25 | -0
6:16:00 | 77 | 25 | -0
6:17:00 | 77 | 25 | 0
6:18:00 | 76 | 25 | 0
6:19:00 | 76 | 25 | -0
6:20:00 | 76 | 25 | -0
6:21:00 | 76 | 25 | 0
6:22:00 | 75 | 25 | 0
6:23:00 | 75 | 25 | 0
6:24:00 | 75 | 25 | 0
6:25:00 | 75 | 25 | -0
6:26:00 | 74 | 25 | -0
6:27:00 | 74 | 25 | -1
6:28:00 | 74 | 25 | 36
6:29:00 | 74 | 25 | -1
6:30:00 | 74 | 25 | -1
6:31:00 | 73 | 25 | 11
6:32:00 | 73 | 25 | -0
6:33:00 | 73 | 25 | -1
6:34:00 | 73 | 25 | 0
6:35:00 | 72 | 25 | -0
6:36:00 | 72 | 25 | 0
6:37:00 | 72 | 25 | 0
6:38:00 | 72 | 25 | -0
6:39:00 | 72 | 25 | -0
6:40:00 | 71 | 25 | 0
6:41:00 | 71 | 25 | -1
6:42:00 | 71 | 25 | -0
6:43:00 | 71 | 25 | -1
6:44:00 | 70 | 25 | -0
6:45:00 | 70 | 25 | -0
6:46:00 | 70 | 25 | -1
6:47:00 | 70 | 25 | 0
6:48:00 | 70 | 25 | -1
6:49:00 | 69 | 25 | 0
6:50:00 | 69 | 25 | -0
6:51:00 | 69 | 25 | 0
6:52:00 | 69 | 25 | -1
6:53:00 | 69 | 25 | -0
6:54:00 | 69 | 25 | -0
6:55:00 | 68 | 25 | -0
6:56:00 | 68 | 25 | -0
6:57:00 | 68 | 25 | 0
6:58:00 | 68 | 25 | -1
6:59:00 | 68 | 25 | 0
7:00:00 | 67 | 25 | -1
7:01:00 | 67 | 25 | -0
7:02:00 | 67 | 25 | 0
7:03:00 | 67 | 25 | -0
7:04:00 | 67 | 25 | -0
7:05:00 | 66 | 25 | -1
7:06:00 | 66 | 25 | -0
7:07:00 | 66 | 25 | -0
7:08:00 | 66 | 25 | -0
7:09:00 | 66 | 25 | -1
7:10:00 | 66 | 25 | 0
7:11:00 | 65 | 25 | -1
7:12:00 | 65 | 25 | -0
7:13:00 | 65 | 25 | 0
7:14:00 | 65 | 25 | -0
7:15:00 | 65 | 25 | 0
7:16:00 | 65 | 25 | 0
7:17:00 | 64 | 25 | -0
7:18:00 | 64 | 25 | 0
7:19:00 | 64 | 25 | -0
7:20:00 | 64 | 25 | -0
7:21:00 | 64 | 25 | -0
7:22:00 | 64 | 25 | 0
7:23:00 | 63 | 25 | 0
7:24:00 | 63 | 25 | 0
7:25:00 | 63 | 25 | -1
7:26:00 | 63 | 25 | 0
7:27:00 | 63 | 25 | 0
7:28:00 | 63 | 25 | -1
7:29:00 | 63 | 25 | -1
7:30:00 | 62 | 25 | -1
7:31:00 | 62 | 25 | 0
7:32:00 | 62 | 25 | -0
7:33:00 | 62 | 25 | 0
7:34:00 | 62 | 25 | 0
7:35:00 | 62 | 25 | 0
7:36:00 | 61 | 25 | 0
7:37:00 | 61 | 25 | -1
7:38:00 | 61 | 25 | 0
7:39:00 | 61 | 25 | 0
7:40:00 | 61 | 25 | -0
7:41:00 | 61 | 25 | -1
7:42:00 | 61 | 25 | -1
7:43:00 | 60 | 25 | -0
7:44:00 | 60 | 25 | -0
7:45:00 | 60 | 25 | -0
7:46:00 | 60 | 25 | -0
7:47:00 | 60 | 25 | 0
7:48:00 | 60 | 25 | -1
7:49:00 | 60 | 25 | -0
7:50:00 | 59 | 25 | 0
7:51:00 | 59 | 25 | 0
7:52:00 | 59 | 25 | -0
7:53:00 | 59 | 25 | 0
7:54:00 | 59 | 25 | 0
7:55:00 | 59 | 25 | -1
7:56:00 | 59 | 25 | -0
7:57:00 | 59 | 25 | -0
7:58:00 | 58 | 25 | 0
7:59:00 | 58 | 25 | 0
8:00:00 | 58 | 25 | -1
8:01:00 | 58 | 25 | 0
8:02:00 | 58 | 25 | 0
8:03:00 | 58 | 25 | 0
8:04:00 | 58 | 25 | -1
8:05:00 | 58 | 25 | -0
8:06:00 | 57 | 25 | -1
8:07:00 | 57 | 25 | -1
8:08:00 | 57 | 25 | -0
8:09:00 | 57 | 25 | -0
8:10:00 | 57 | 25 | -0
8:11:00 | 57 | 25 | -1
8:12:00 | 57 | 25 | -0
8:13:00 | 57 | 25 | 0
8:14:00 | 57 | 25 | 0
8:15:00 | 56 | 25 | -0
8:16:00 | 56 | 25 | 0
8:17:00 | 56 | 25 | 0
8:18:00 | 56 | 25 | -1
8:19:00 | 56 | 25 | -0
8:20:00 | 56 | 25 | -0
8:21:00 | 56 | 25 | -0
8:22:00 | 56 | 25 | -0
8:23:00 | 55 | 25 | -0
8:24:00 | 55 | 25 | 0
8:25:00 | 55 | 25 | 0
8:26:00 | 55 | 25 | 0
8:27:00 | 55 | 25 | -0
8:28:00 | 55 | 25 | -0
8:29:00 | 55 | 25 | -0
8:30:00 | 55 | 25 | 0
8:31:00 | 55 | 25 | -0
8:32:00 | 54 | 25 | -0
8:33:00 | 54 | 25 | -1
8:34:00 | 54 | 25 | -1
8:35:00 | 54 | 25 | 0
8:36:00 | 54 | 25 | -0
8:37:00 | 54 | 25 | -0
8:38:00 | 54 | 25 | -0
8:39:00 | 54 | 25 | -0
8:40:00 | 54 | 25 | -0
8:41:00 | 53 | 25 | 0
8:42:00 | 53 | 25 | -1
8:43:00 | 53 | 25 | -0
8:44:00 | 53 | 25 | 0
8:45:00 | 53 | 25 | -0
8:46:00 | 53 | 25 | 0
8:47:00 | 53 | 25 | -0
8:48:00 | 53 | 26 | -1
8:49:00 | 53 | 25 | -0
8:50:00 | 53 | 25 | -1
8:51:00 | 52 | 25 | -0
8:52:00 | 52 | 25 | -1
8:53:00 | 52 | 25 | 0
8:54:00 | 52 | 25 | -0
8:55:00 | 52 | 25 | -1
8:56:00 | 52 | 25 | -0
8:57:00 | 52 | 25 | 0
8:58:00 | 52 | 25 | 0
8:59:00 | 52 | 25 | -0
9:00:00 | 52 | 25 | -0
9:01:00 | 51 | 25 | 0
9:02:00 | 51 | 25 | -0
9:03:00 | 51 | 25 | -1
9:04:00 | 51 | 25 | -0
9:05:00 | 51 | 25 | -0
9:06:00 | 51 | 25 | 0
9:07:00 | 51 | 25 | -1
9:08:00 | 51 | 25 | -1
9:09:00 | 51 | 25 | 0
9:10:00 | 51 | 25 | -1
9:11:00 | 51 | 25 | 0
9:12:00 | 50 | 25 | -1
9:13:00 | 50 | 25 | -0
9:14:00 | 50 | 25 | -1
9:15:00 | 50 | 25 | -1
9:16:00 | 50 | 25 | -0
9:17:00 | 50 | 25 | -0
9:18:00 | 50 | 25 | 0
9:19:00 | 50 | 25 | -0
9:20:00 | 50 | 25 | -0
9:21:00 | 50 | 25 | -1
9:22:00 | 50 | 25 | 0
9:23:00 | 50 | 25 | -1
9:24:00 | 49 | 25 | -1
9:25:00 | 49 | 25 | -0
9:26:00 | 49 | 25 | 0
9:27:00 | 49 | 25 | -0
9:28:00 | 49 | 25 | -0
9:29:00 | 49 | 25 | 0
9:30:00 | 49 | 25 | -0
9:31:00 | 49 | 25 | -1
9:32:00 | 49 | 25 | 0
9:33:00 | 49 | 25 | 0
9:34:00 | 48 | 25 | 0
9:35:00 | 48 | 25 | -0
9:36:00 | 48 | 25 | -0
9:37:00 | 48 | 25 | -0
9:38:00 | 48 | 25 | -0
9:39:00 | 48 | 25 | 0
9:40:00 | 48 | 25 | -0
9:41:00 | 48 | 25 | -1
9:42:00 | 48 | 25 | -1
9:43:00 | 48 | 25 | -1
9:44:00 | 48 | 25 | -1
9:45:00 | 48 | 26 | 0
9:46:00 | 48 | 25 | -0
9:47:00 | 47 | 25 | -0
9:48:00 | 47 | 25 | -0
9:49:00 | 47 | 25 | -0
9:50:00 | 47 | 25 | -1
9:51:00 | 47 | 25 | 0
9:52:00 | 47 | 25 | -0
9:53:00 | 47 | 25 | -0
9:54:00 | 47 | 25 | 0
9:55:00 | 47 | 25 | -0
9:56:00 | 47 | 25 | 0
9:57:00 | 47 | 25 | 0
9:58:00 | 47 | 25 | 0
9:59:00 | 46 | 25 | 0
10:00:00 | 46 | 25 | 0
10:01:00 | 46 | 25 | -0
10:02:00 | 46 | 25 | -0
10:03:00 | 46 | 25 | -0
10:04:00 | 46 | 25 | 0
10:05:00 | 46 | 25 | 0
10:06:00 | 46 | 25 | -0
10:07:00 | 46 | 25 | 0
10:08:00 | 46 | 25 | -0
10:09:00 | 46 | 25 | -1
10:10:00 | 46 | 25 | 0
10:11:00 | 46 | 25 | -1
10:12:00 | 46 | 25 | -1
10:13:00 | 46 | 25 | 0
10:14:00 | 45 | 25 | -1
10:15:00 | 45 | 25 | -0
10:16:00 | 45 | 25 | -1
10:17:00 | 45 | 25 | -1
10:18:00 | 45 | 25 | -0
10:19:00 | 45 | 25 | -0
10:20:00 | 45 | 25 | -0
10:21:00 | 45 | 25 | -0
10:22:00 | 45 | 25 | -0
10:23:00 | 45 | 25 | -0
10:24:00 | 45 | 25 | 0
10:25:00 | 45 | 25 | 0
10:26:00 | 44 | 25 | -0
10:27:00 | 45 | 25 | -0
10:28:00 | 44 | 25 | -1
10:29:00 | 44 | 25 | -1
10:30:00 | 44 | 25 | 0
10:31:00 | 44 | 25 | 0
10:32:00 | 44 | 25 | 0
10:33:00 | 44 | 25 | -0
10:34:00 | 44 | 25 | -1
10:35:00 | 44 | 25 | -0
10:36:00 | 44 | 25 | -0
10:37:00 | 44 | 25 | 0
10:38:00 | 44 | 25 | -0
10:39:00 | 44 | 25 | -0
10:40:00 | 44 | 25 | -0
10:41:00 | 44 | 25 | -1
10:42:00 | 43 | 25 | -0
10:43:00 | 43 | 25 | -0
10:44:00 | 43 | 25 | -0
10:45:00 | 43 | 25 | -0
10:46:00 | 43 | 25 | -1
10:47:00 | 43 | 25 | 0
10:48:00 | 43 | 25 | 0
10:49:00 | 43 | 25 | 0
10:50:00 | 43 | 25 | 0
10:51:00 | 43 | 25 | -0
10:52:00 | 43 | 25 | 0
10:53:00 | 43 | 25 | -0
10:54:00 | 43 | 25 | -1
10:55:00 | 43 | 25 | -0
10:56:00 | 43 | 25 | -0
10:57:00 | 42 | 25 | 0
10:58:00 | 42 | 25 | 0
10:59:00 | 42 | 25 | 0
11:00:00 | 42 | 25 | -1
11:01:00 | 42 | 25 | 0
11:02:00 | 42 | 25 | 0
11:03:00 | 42 | 25 | 0
11:04:00 | 42 | 25 | -1
11:05:00 | 42 | 25 | -1
11:06:00 | 42 | 25 | -0
11:07:00 | 42 | 25 | 0
11:08:00 | 42 | 25 | 0
11:09:00 | 42 | 25 | -0
11:10:00 | 42 | 25 | 0
11:11:00 | 42 | 25 | -1
11:12:00 | 42 | 25 | 0
11:13:00 | 42 | 25 | 0
11:14:00 | 41 | 25 | -1
11:15:00 | 41 | 25 | -0
11:16:00 | 41 | 25 | -0
11:17:00 | 41 | 25 | 0
11:18:00 | 41 | 25 | 0
11:19:00 | 41 | 25 | -0
11:20:00 | 41 | 25 | -1
11:21:00 | 41 | 25 | -1
11:22:00 | 41 | 25 | -0
11:23:00 | 41 | 25 | -1
11:24:00 | 41 | 25 | 0
11:25:00 | 41 | 25 | -1
11:26:00 | 41 | 25 | 0
11:27:00 | 41 | 25 | 0
11:28:00 | 41 | 25 | 0
11:29:00 | 41 | 25 | -0
11:30:00 | 41 | 25 | -0
11:31:00 | 41 | 25 | 0
11:32:00 | 40 | 25 | -0
11:33:00 | 40 | 25 | -0
11:34:00 | 40 | 25 | -0
11:35:00 | 40 | 25 | -0
11:36:00 | 40 | 25 | -0
11:37:00 | 40 | 25 | -0
11:38:00 | 40 | 25 | -0
11:39:00 | 40 | 25 | 0
11:40:00 | 40 | 25 | -1
11:41:00 | 40 | 25 | -1
11:42:00 | 40 | 25 | 0
11:43:00 | 40 | 25 | -1
11:44:00 | 40 | 25 | -0
11:45:00 | 40 | 25 | 0
11:46:00 | 40 | 25 | 0
11:47:00 | 40 | 25 | -0
11:48:00 | 40 | 25 | -0
11:49:00 | 40 | 25 | -0
11:50:00 | 40 | 25 | -0
11:51:00 | 39 | 25 | -0
11:52:00 | 39 | 25 | -1
11:53:00 | 39 | 25 | -0
11:54:00 | 39 | 25 | 0
11:55:00 | 39 | 25 | -0
11:56:00 | 39 | 25 | 0
11:57:00 | 39 | 25 | 0
11:58:00 | 39 | 25 | 0
11:59:00 | 39 | 25 | -0
12:00:00 | 39 | 25 | -0
12:01:00 | 39 | 25 | -0
12:02:00 | 39 | 25 | 0
12:03:00 | 39 | 25 | -0
12:04:00 | 39 | 25 | -1
12:05:00 | 39 | 25 | -0
12:06:00 | 39 | 25 | -0
12:07:00 | 39 | 25 | 0
12:08:00 | 39 | 25 | -1
12:09:00 | 38 | 25 | 0
12:10:00 | 38 | 25 | -0
12:11:00 | 38 | 25 | 0
12:12:00 | 38 | 25 | -1
12:13:00 | 38 | 25 | 0
12:14:00 | 38 | 25 | -0
12:15:00 | 38 | 25 | -0
12:16:00 | 38 | 25 | 0
12:17:00 | 38 | 25 | -0
12:18:00 | 38 | 25 | 0
12:19:00 | 38 | 25 | -1
12:20:00 | 38 | 25 | 0
12:21:00 | 38 | 25 | -1
12:22:00 | 38 | 25 | -1
12:23:00 | 38 | 25 | -1
12:24:00 | 38 | 25 | -0
12:25:00 | 38 | 25 | -1
12:26:00 | 38 | 25 | -0
12:27:00 | 38 | 25 | -1
12:28:00 | 38 | 25 | -1
12:29:00 | 38 | 25 | 0
12:30:00 | 38 | 25 | 0
12:31:00 | 37 | 25 | -0
12:32:00 | 37 | 25 | -1
12:33:00 | 37 | 25 | -1
12:34:00 | 37 | 25 | 0
12:35:00 | 37 | 25 | 0
12:36:00 | 37 | 25 | -0
12:37:00 | 37 | 25 | -1
12:38:00 | 37 | 25 | -1
12:39:00 | 37 | 25 | 0
12:40:00 | 37 | 25 | -0
12:41:00 | 37 | 25 | -0
12:42:00 | 37 | 25 | -1
12:43:00 | 37 | 25 | -0
12:44:00 | 37 | 25 | -0
12:45:00 | 37 | 25 | -0
12:46:00 | 37 | 25 | -0
12:47:00 | 37 | 25 | -0
12:48:00 | 37 | 25 | 0
12:49:00 | 37 | 25 | -1
12:50:00 | 37 | 25 | -0
12:51:00 | 37 | 25 | 0
12:52:00 | 37 | 25 | -0
12:53:00 | 37 | 25 | 0
12:54:00 | 37 | 25 | -0
12:55:00 | 36 | 25 | 0
12:56:00 | 36 | 25 | 0
12:57:00 | 36 | 25 | -0
12:58:00 | 36 | 25 | 0
12:59:00 | 36 | 25 | 0
13:00:00 | 36 | 25 | -0
13:01:00 | 36 | 25 | -0
13:02:00 | 36 | 25 | -0
13:03:00 | 36 | 25 | 0
13:04:00 | 36 | 25 | 0
13:05:00 | 36 | 25 | 0
13:06:00 | 36 | 25 | -1
13:07:00 | 36 | 25 | -0
13:08:00 | 36 | 25 | 0
13:09:00 | 36 | 25 | 0
13:10:00 | 36 | 25 | -1
13:11:00 | 36 | 25 | -0
13:12:00 | 36 | 25 | -0
13:13:00 | 36 | 25 | -1
13:14:00 | 36 | 25 | -1
13:15:00 | 36 | 25 | -0
13:16:00 | 36 | 25 | 0
13:17:00 | 36 | 25 | -1
13:18:00 | 36 | 25 | -0
13:19:00 | 36 | 25 | -0
13:20:00 | 35 | 25 | 0
13:21:00 | 35 | 25 | 0
13:22:00 | 35 | 25 | -0
13:23:00 | 35 | 25 | -1
13:24:00 | 35 | 25 | 0
13:25:00 | 35 | 25 | -1
13:26:00 | 35 | 25 | -1
13:27:00 | 35 | 25 | -1
13:28:00 | 35 | 25 | 0
13:29:00 | 35 | 25 | 0
13:30:00 | 35 | 25 | -0
13:31:00 | 35 | 25 | -1
13:32:00 | 35 | 25 | 0
13:33:00 | 35 | 25 | 0
13:34:00 | 35 | 25 | -0
13:35:00 | 35 | 25 | -0
13:36:00 | 35 | 25 | -1
13:37:00 | 35 | 25 | -1
13:38:00 | 35 | 25 | 0
13:39:00 | 35 | 25 | -1
13:40:00 | 35 | 25 | -0
13:41:00 | 35 | 25 | -0
13:42:00 | 35 | 25 | -0
13:43:00 | 35 | 25 | -0
13:44:00 | 35 | 25 | -0
13:45:00 | 35 | 25 | -0
13:46:00 | 35 | 25 | 0
13:47:00 | 34 | 25 | -0
13:48:00 | 34 | 25 | 0
13:49:00 | 34 | 25 | -0
13:50:00 | 34 | 25 | -1
13:51:00 | 34 | 25 | -1
13:52:00 | 34 | 25 | -1
13:53:00 | 34 | 25 | -0
13:54:00 | 34 | 25 | -1
13:55:00 | 34 | 25 | -0
13:56:00 | 34 | 25 | 0
13:57:00 | 34 | 25 | -1
13:58:00 | 34 | 25 | -0
13:59:00 | 34 | 25 | -0
14:00:00 | 34 | 25 | -0
14:01:00 | 34 | 25 | 0
14:02:00 | 34 | 25 | -0
14:03:00 | 34 | 25 | -1
14:04:00 | 34 | 25 | -0
14:05:00 | 34 | 25 | -0
14:06:00 | 34 | 25 | -0
14:07:00 | 34 | 25 | -0
14:08:00 | 34 | 25 | -0
14:09:00 | 34 | 25 | 0
14:10:00 | 34 | 25 | -0
14:11:00 | 34 | 25 | -0
14:12:00 | 34 | 25 | 0
14:13:00 | 34 | 25 | -0
14:14:00 | 34 | 25 | -0
14:15:00 | 34 | 25 | -0
14:16:00 | 34 | 25 | 0
14:17:00 | 33 | 25 | -0
14:18:00 | 33 | 25 | -0
14:19:00 | 33 | 25 | 0
14:20:00 | 33 | 26 | -1
14:21:00 | 33 | 25 | -1
14:22:00 | 33 | 25 | -1
14:23:00 | 33 | 25 | -0
14:24:00 | 33 | 25 | -0
14:25:00 | 33 | 25 | 0
14:26:00 | 33 | 25 | -0
14:27:00 | 33 | 25 | -0
14:28:00 | 33 | 25 | -0
14:29:00 | 33 | 25 | -0
14:30:00 | 33 | 25 | -0
14:31:00 | 33 | 25 | -0
14:32:00 | 33 | 25 | -0
14:33:00 | 33 | 25 | -0
14:34:00 | 33 | 25 | -0
14:35:00 | 33 | 25 | -1
14:36:00 | 33 | 25 | 0
14:37:00 | 33 | 25 | 0
14:38:00 | 33 | 25 | 0
14:39:00 | 33 | 25 | 0
14:40:00 | 33 | 25 | -1
14:41:00 | 33 | 25 | 0
14:42:00 | 33 | 25 | -1
14:43:00 | 33 | 25 | 0
14:44:00 | 33 | 25 | -0
14:45:00 | 33 | 25 | -0
14:46:00 | 33 | 25 | -0
14:47:00 | 33 | 25 | -0
14:48:00 | 33 | 25 | 0
14:49:00 | 32 | 25 | 0
14:50:00 | 32 | 25 | 0
14:51:00 | 32 | 25 | -0
14:52:00 | 32 | 25 | -0
14:53:00 | 32 | 25 | -0
14:54:00 | 32 | 25 | -1
14:55:00 | 32 | 25 | -0
14:56:00 | 32 | 25 | 0
14:57:00 | 32 | 25 | -0
14:58:00 | 32 | 25 | 0
14:59:00 | 32 | 25 | 11
15:00:00 | 32 | 22 | 11
15:01:00 | 32 | 20 | 11
15:02:00 | 32 | 17 | 12
15:03:00 | 32 | 15 | 8
15:04:00 | 32 | 14 | 4
15:05:00 | 32 | 12 | 5
15:06:00 | 32 | 11 | 4
15:07:00 | 32 | 10 | 6
15:08:00 | 32 | 9 | 4
15:09:00 | 32 | 3 | 4
15:10:00 | 32 | 1 | 4
15:11:00 | 32 | 1 | 4
15:12:00 | 32 | 1 | 2
15:13:00 | 32 | 1 | 2
15:14:00 | 32 | 1 | 3
15:15:00 | 32 | 1 | 3
15:16:00 | 31 | 1 | 3
15:17:00 | 31 | 0 | 2
15:18:00 | 25 | 0 | -1
15:19:00 | 23 | -0 | 0
15:20:00 | 22 | 0 | -1
15:21:00 | 22 | 0 | -1
15:22:00 | 21 | 0 | -0
15:23:00 | 20 | 0 | -0
15:24:00 | 20 | 0 | -1
15:25:00 | 20 | -0 | -0
15:26:00 | 20 | -0 | -0
15:27:00 | 20 | 0 | -0
15:28:00 | 21 | 0 | -0
15:29:00 | 20 | -0 | 0
15:30:00 | 19 | -0 | 0
15:31:00 | 21 | 0 | -1
15:32:00 | 20 | -0 | 0
15:33:00 | 21 | 0 | -0
15:34:00 | 21 | 0 | -0
15:35:00 | 21 | 0 | -0
15:36:00 | 21 | 0 | -0
15:37:00 | 21 | 0 | -0
15:38:00 | 22 | 0 | -0
15:39:00 | 21 | -0 | -1
15:40:00 | 21 | -0 | -0
15:41:00 | 21 | -0 | 0
15:42:00 | 22 | 0 | -0
15:43:00 | 21 | 0 | -0
15:44:00 | 21 | -0 | 0
15:45:00 | 22 | 0 | -1
15:46:00 | 21 | -0 | 0
15:47:00 | 21 | -0 | 0
15:48:00 | 22 | 0 | -0
15:49:00 | 22 | 0 | -1
15:50:00 | 22 | 0 | -1
15:51:00 | 21 | -0 | 0
15:52:00 | 22 | 0 | -1
15:53:00 | 21 | -0 | -0
15:54:00 | 20 | -0 | 0
15:55:00 | 21 | 0 | -0
15:56:00 | 20 | -0 | 0
15:57:00 | 22 | 0 | -0
15:58:00 | 22 | 0 | 11
15:59:00 | 23 | 0 | 8