## Sheet1
Колонка_1 | Колонка_2 | Колонка_3 | Колонка_4
--Test Summary--
Full Path and File Name
Instrument Name | 7222 #2
Instrument Type | Consistometer
Instrument Serial Number | 128
Test Start Date | 16.12.2002
Test Start Time | 11:10:15
Test Stop Date | 16.12.2002
Test Stop Time | 16:56:55
Test Length | 5:46:40
Final Sample Time Offset | 5:46:00
Controller Schedule Name
Sampling Period | 60 seconds
Comments | MPa: 10(30min) T: 22(30min), sea water
Information | WellID | Sarmatskaya 1
Information | Customer | LukoilShelf
Information | CementClass | G
Information | CementMfr | Dyckerhoff
Information | Additives | 30%SF
Information | Density | 1930
Information | BHCT | 22
Information | BHST | 22
Information | FluidLoss
Information | JobType | PLUG
Calculated Value | Thickening_Time | N/A
Calculated Value | Setting Time | N/A
Initial Temperature (C) | 24 C
Final Temperature (C) | 24 C
Initial Pressure (MPa) | 1 MPa
Final Pressure (MPa) | 10 MPa
Initial Consistency (Bc) | 20 Bc
Final Consistency (Bc) | 70 Bc
--Data--
Time (HH:MM:SS) | Temperature (C) | Pressure (MPa) | Consistency (Bc)
0:00:00 | 24 | 1 | 20
0:01:00 | 24 | 2 | 24
0:02:00 | 24 | 2 | 26
0:03:00 | 24 | 3 | 26
0:04:00 | 24 | 3 | 23
0:05:00 | 24 | 3 | 26
0:06:00 | 24 | 4 | 26
0:07:00 | 24 | 4 | 25
0:08:00 | 24 | 4 | 29
0:09:00 | 24 | 5 | 26
0:10:00 | 24 | 5 | 27
0:11:00 | 24 | 5 | 25
0:12:00 | 24 | 5 | 25
0:13:00 | 24 | 6 | 25
0:14:00 | 24 | 6 | 23
0:15:00 | 24 | 6 | 23
0:16:00 | 24 | 7 | 24
0:17:00 | 24 | 6 | 24
0:18:00 | 24 | 7 | 29
0:19:00 | 24 | 7 | 30
0:20:00 | 24 | 7 | 32
0:21:00 | 24 | 7 | 31
0:22:00 | 24 | 8 | 30
0:23:00 | 24 | 8 | 29
0:24:00 | 24 | 8 | 30
0:25:00 | 24 | 9 | 35
0:26:00 | 24 | 9 | 27
0:27:00 | 24 | 9 | 28
0:28:00 | 24 | 9 | 27
0:29:00 | 24 | 10 | 26
0:30:00 | 24 | 10 | 30
0:31:00 | 24 | 10 | 31
0:32:00 | 24 | 10 | 30
0:33:00 | 24 | 10 | 29
0:34:00 | 24 | 10 | 41
0:35:00 | 23 | 10 | 32
0:36:00 | 23 | 10 | 36
0:37:00 | 23 | 10 | 56
0:38:00 | 23 | 10 | 28
0:39:00 | 22 | 11 | 37
0:40:00 | 22 | 10 | 33
0:41:00 | 22 | 10 | 33
0:42:00 | 22 | 10 | 27
0:43:00 | 22 | 10 | 32
0:44:00 | 21 | 10 | 32
0:45:00 | 21 | 10 | 32
0:46:00 | 21 | 10 | 33
0:47:00 | 21 | 10 | 31
0:48:00 | 21 | 10 | 39
0:49:00 | 21 | 10 | 41
0:50:00 | 21 | 10 | 41
0:51:00 | 21 | 10 | 29
0:52:00 | 21 | 10 | 42
0:53:00 | 21 | 10 | 32
0:54:00 | 21 | 10 | 32
0:55:00 | 21 | 10 | 28
0:56:00 | 21 | 10 | 28
0:57:00 | 21 | 10 | 29
0:58:00 | 21 | 10 | 34
0:59:00 | 21 | 10 | 27
1:00:00 | 21 | 10 | 30
1:01:00 | 21 | 10 | 39
1:02:00 | 21 | 10 | 32
1:03:00 | 21 | 10 | 26
1:04:00 | 21 | 10 | 26
1:05:00 | 21 | 10 | 23
1:06:00 | 21 | 10 | 22
1:07:00 | 21 | 10 | 22
1:08:00 | 21 | 10 | 22
1:09:00 | 21 | 10 | 21
1:10:00 | 21 | 10 | 21
1:11:00 | 21 | 10 | 21
1:12:00 | 21 | 10 | 21
1:13:00 | 21 | 10 | 21
1:14:00 | 21 | 10 | 23
1:15:00 | 21 | 10 | 22
1:16:00 | 21 | 10 | 22
1:17:00 | 21 | 10 | 22
1:18:00 | 21 | 10 | 22
1:19:00 | 21 | 10 | 22
1:20:00 | 21 | 10 | 25
1:21:00 | 21 | 10 | 24
1:22:00 | 21 | 10 | 24
1:23:00 | 21 | 10 | 24
1:24:00 | 21 | 10 | 24
1:25:00 | 21 | 10 | 27
1:26:00 | 21 | 10 | 25
1:27:00 | 21 | 10 | 23
1:28:00 | 21 | 10 | 23
1:29:00 | 21 | 10 | 23
1:30:00 | 21 | 10 | 23
1:31:00 | 21 | 10 | 22
1:32:00 | 21 | 10 | 22
1:33:00 | 21 | 10 | 22
1:34:00 | 21 | 10 | 22
1:35:00 | 21 | 10 | 22
1:36:00 | 21 | 10 | 22
1:37:00 | 21 | 10 | 22
1:38:00 | 21 | 10 | 22
1:39:00 | 21 | 10 | 22
1:40:00 | 21 | 10 | 22
1:41:00 | 21 | 10 | 22
1:42:00 | 21 | 10 | 23
1:43:00 | 21 | 10 | 22
1:44:00 | 21 | 10 | 23
1:45:00 | 21 | 10 | 23
1:46:00 | 21 | 10 | 23
1:47:00 | 21 | 10 | 23
1:48:00 | 21 | 10 | 23
1:49:00 | 21 | 10 | 23
1:50:00 | 21 | 10 | 24
1:51:00 | 21 | 10 | 24
1:52:00 | 21 | 10 | 24
1:53:00 | 21 | 10 | 23
1:54:00 | 21 | 10 | 34
1:55:00 | 21 | 10 | 28
1:56:00 | 21 | 10 | 31
1:57:00 | 21 | 10 | 29
1:58:00 | 21 | 10 | 29
1:59:00 | 21 | 10 | 30
2:00:00 | 21 | 10 | 30
2:01:00 | 21 | 10 | 30
2:02:00 | 21 | 10 | 30
2:03:00 | 21 | 10 | 30
2:04:00 | 21 | 10 | 30
2:05:00 | 21 | 10 | 30
2:06:00 | 21 | 10 | 30
2:07:00 | 21 | 10 | 31
2:08:00 | 21 | 10 | 31
2:09:00 | 21 | 10 | 32
2:10:00 | 21 | 10 | 31
2:11:00 | 21 | 10 | 32
2:12:00 | 21 | 10 | 32
2:13:00 | 21 | 10 | 31
2:14:00 | 21 | 10 | 32
2:15:00 | 21 | 10 | 32
2:16:00 | 21 | 10 | 32
2:17:00 | 22 | 10 | 32
2:18:00 | 21 | 10 | 32
2:19:00 | 22 | 10 | 32
2:20:00 | 22 | 10 | 32
2:21:00 | 21 | 10 | 32
2:22:00 | 22 | 10 | 32
2:23:00 | 22 | 10 | 32
2:24:00 | 21 | 10 | 32
2:25:00 | 22 | 10 | 33
2:26:00 | 22 | 10 | 33
2:27:00 | 21 | 10 | 32
2:28:00 | 22 | 10 | 32
2:29:00 | 22 | 10 | 33
2:30:00 | 22 | 10 | 33
2:31:00 | 22 | 10 | 33
2:32:00 | 22 | 10 | 33
2:33:00 | 22 | 10 | 33
2:34:00 | 22 | 10 | 33
2:35:00 | 22 | 10 | 33
2:36:00 | 22 | 10 | 33
2:37:00 | 22 | 10 | 33
2:38:00 | 22 | 10 | 33
2:39:00 | 22 | 10 | 33
2:40:00 | 22 | 10 | 33
2:41:00 | 22 | 10 | 33
2:42:00 | 22 | 10 | 33
2:43:00 | 22 | 10 | 33
2:44:00 | 22 | 10 | 33
2:45:00 | 22 | 10 | 33
2:46:00 | 22 | 10 | 34
2:47:00 | 22 | 10 | 32
2:48:00 | 22 | 10 | 32
2:49:00 | 22 | 10 | 32
2:50:00 | 22 | 10 | 34
2:51:00 | 22 | 10 | 33
2:52:00 | 22 | 10 | 32
2:53:00 | 22 | 10 | 39
2:54:00 | 22 | 10 | 35
2:55:00 | 22 | 10 | 34
2:56:00 | 22 | 10 | 33
2:57:00 | 22 | 10 | 32
2:58:00 | 22 | 10 | 32
2:59:00 | 22 | 10 | 32
3:00:00 | 22 | 10 | 31
3:01:00 | 22 | 10 | 32
3:02:00 | 22 | 10 | 32
3:03:00 | 22 | 10 | 33
3:04:00 | 22 | 10 | 34
3:05:00 | 22 | 10 | 47
3:06:00 | 22 | 10 | 39
3:07:00 | 22 | 10 | 39
3:08:00 | 22 | 10 | 41
3:09:00 | 22 | 10 | 38
3:10:00 | 22 | 10 | 41
3:11:00 | 22 | 10 | 40
3:12:00 | 22 | 10 | 41
3:13:00 | 22 | 10 | 42
3:14:00 | 22 | 10 | 42
3:15:00 | 22 | 10 | 38
3:16:00 | 22 | 10 | 63
3:17:00 | 22 | 10 | 34
3:18:00 | 22 | 10 | 42
3:19:00 | 22 | 10 | 39
3:20:00 | 22 | 10 | 40
3:21:00 | 22 | 10 | 39
3:22:00 | 22 | 10 | 39
3:23:00 | 22 | 10 | 39
3:24:00 | 22 | 10 | 38
3:25:00 | 22 | 10 | 37
3:26:00 | 22 | 10 | 43
3:27:00 | 22 | 10 | 42
3:28:00 | 22 | 10 | 43
3:29:00 | 22 | 10 | 44
3:30:00 | 22 | 10 | 33
3:31:00 | 22 | 10 | 36
3:32:00 | 22 | 10 | 35
3:33:00 | 22 | 10 | 37
3:34:00 | 22 | 10 | 33
3:35:00 | 22 | 10 | 32
3:36:00 | 22 | 10 | 32
3:37:00 | 22 | 10 | 33
3:38:00 | 22 | 10 | 33
3:39:00 | 22 | 10 | 33
3:40:00 | 22 | 10 | 33
3:41:00 | 22 | 10 | 32
3:42:00 | 22 | 10 | 32
3:43:00 | 22 | 10 | 32
3:44:00 | 22 | 10 | 32
3:45:00 | 23 | 10 | 33
3:46:00 | 22 | 10 | 40
3:47:00 | 22 | 10 | 37
3:48:00 | 22 | 10 | 36
3:49:00 | 22 | 10 | 37
3:50:00 | 23 | 10 | 37
3:51:00 | 23 | 10 | 42
3:52:00 | 23 | 10 | 44
3:53:00 | 23 | 10 | 37
3:54:00 | 23 | 10 | 36
3:55:00 | 23 | 10 | 36
3:56:00 | 23 | 10 | 35
3:57:00 | 23 | 10 | 34
3:58:00 | 23 | 10 | 35
3:59:00 | 23 | 10 | 36
4:00:00 | 23 | 10 | 45
4:01:00 | 23 | 10 | 44
4:02:00 | 23 | 10 | 41
4:03:00 | 23 | 10 | 40
4:04:00 | 23 | 10 | 38
4:05:00 | 23 | 10 | 38
4:06:00 | 23 | 10 | 37
4:07:00 | 23 | 10 | 37
4:08:00 | 23 | 10 | 41
4:09:00 | 23 | 10 | 41
4:10:00 | 23 | 10 | 41
4:11:00 | 23 | 10 | 41
4:12:00 | 23 | 10 | 40
4:13:00 | 23 | 10 | 39
4:14:00 | 23 | 10 | 44
4:15:00 | 23 | 10 | 41
4:16:00 | 23 | 10 | 39
4:17:00 | 23 | 10 | 39
4:18:00 | 23 | 10 | 39
4:19:00 | 23 | 10 | 45
4:20:00 | 23 | 10 | 45
4:21:00 | 23 | 10 | 42
4:22:00 | 23 | 10 | 42
4:23:00 | 23 | 10 | 44
4:24:00 | 23 | 10 | 40
4:25:00 | 23 | 10 | 39
4:26:00 | 23 | 10 | 44
4:27:00 | 23 | 10 | 40
4:28:00 | 23 | 10 | 39
4:29:00 | 23 | 10 | 38
4:30:00 | 23 | 10 | 39
4:31:00 | 23 | 10 | 41
4:32:00 | 23 | 10 | 41
4:33:00 | 23 | 10 | 41
4:34:00 | 23 | 10 | 39
4:35:00 | 23 | 10 | 51
4:36:00 | 23 | 10 | 41
4:37:00 | 23 | 10 | 40
4:38:00 | 23 | 10 | 40
4:39:00 | 23 | 10 | 43
4:40:00 | 23 | 10 | 40
4:41:00 | 23 | 10 | 40
4:42:00 | 23 | 10 | 40
4:43:00 | 23 | 10 | 40
4:44:00 | 23 | 10 | 50
4:45:00 | 23 | 10 | 46
4:46:00 | 23 | 10 | 44
4:47:00 | 23 | 10 | 44
4:48:00 | 23 | 10 | 43
4:49:00 | 23 | 10 | 44
4:50:00 | 23 | 10 | 44
4:51:00 | 23 | 10 | 44
4:52:00 | 23 | 10 | 45
4:53:00 | 23 | 10 | 54
4:54:00 | 23 | 10 | 54
4:55:00 | 23 | 10 | 49
4:56:00 | 23 | 10 | 49
4:57:00 | 23 | 10 | 49
4:58:00 | 23 | 10 | 53
4:59:00 | 23 | 10 | 51
5:00:00 | 23 | 10 | 50
5:01:00 | 23 | 10 | 49
5:02:00 | 23 | 10 | 78
5:03:00 | 23 | 10 | 50
5:04:00 | 23 | 10 | 51
5:05:00 | 23 | 10 | 51
5:06:00 | 23 | 10 | 52
5:07:00 | 23 | 10 | 52
5:08:00 | 23 | 10 | 53
5:09:00 | 23 | 10 | 57
5:10:00 | 23 | 10 | 54
5:11:00 | 24 | 10 | 54
5:12:00 | 24 | 10 | 55
5:13:00 | 24 | 10 | 59
5:14:00 | 24 | 10 | 56
5:15:00 | 24 | 10 | 56
5:16:00 | 24 | 10 | 57
5:17:00 | 24 | 10 | 62
5:18:00 | 24 | 10 | 59
5:19:00 | 24 | 10 | 59
5:20:00 | 24 | 10 | 60
5:21:00 | 24 | 10 | 62
5:22:00 | 24 | 10 | 62
5:23:00 | 24 | 10 | 63
5:24:00 | 24 | 10 | 66
5:25:00 | 24 | 10 | 62
5:26:00 | 24 | 10 | 62
5:27:00 | 24 | 10 | 62
5:28:00 | 24 | 10 | 64
5:29:00 | 24 | 10 | 64
5:30:00 | 24 | 10 | 65
5:31:00 | 24 | 10 | 66
5:32:00 | 24 | 10 | 65
5:33:00 | 24 | 10 | 65
5:34:00 | 24 | 10 | 66
5:35:00 | 24 | 10 | 67
5:36:00 | 24 | 10 | 67
5:37:00 | 24 | 10 | 70
5:38:00 | 24 | 10 | 67
5:39:00 | 24 | 10 | 69
5:40:00 | 24 | 10 | 68
5:41:00 | 24 | 10 | 68
5:42:00 | 24 | 10 | 69
5:43:00 | 24 | 10 | 72
5:44:00 | 24 | 10 | 69
5:45:00 | 24 | 10 | 69
5:46:00 | 24 | 10 | 70