## Sheet1
Колонка_1 | Колонка_2 | Колонка_3 | Колонка_4
--Test Summary--
Full Path and File Name
Instrument Name | 7222 #2
Instrument Type | Consistometer
Instrument Serial Number | 128
Test Start Date | 18.10.2002
Test Start Time | 12:58:17
Test Stop Date | 18.10.2002
Test Stop Time | 15:04:33
Test Length | 2:06:16
Final Sample Time Offset | 2:06:00
Controller Schedule Name
Sampling Period | 60 seconds
Comments | MPa: 45(70min), T:120C(70min), field water, NTF premix
Information | WellID | Sarmatskaya 1
Information | Customer | LukoilShelf
Information | CementClass | G
Information | CementMfr | Dyckerhoff
Information | Additives | 30%SF+0.1%NTF bwodb
Information | Density | 1930
Information | BHCT | 120
Information | BHST | 130
Information | FluidLoss
Information | JobType | 177.8 mm csg tail slurry
Calculated Value | Thickening_Time | N/A
Calculated Value | Setting Time | N/A
Initial Temperature (C) | 25 C
Final Temperature (C) | 121 C
Initial Pressure (MPa) | 2 MPa
Final Pressure (MPa) | 45 MPa
Initial Consistency (Bc) | 4 Bc
Final Consistency (Bc) | 88 Bc
--Data--
Time (HH:MM:SS) | Temperature (C) | Pressure (MPa) | Consistency (Bc)
0:00:00 | 25 | 2 | 4
0:01:00 | 25 | 3 | 7
0:02:00 | 25 | 3 | 7
0:03:00 | 25 | 4 | 10
0:04:00 | 25 | 5 | 9
0:05:00 | 26 | 6 | 8
0:06:00 | 27 | 6 | 10
0:07:00 | 28 | 7 | 6
0:08:00 | 29 | 8 | 10
0:09:00 | 31 | 8 | 8
0:10:00 | 33 | 9 | 7
0:11:00 | 34 | 9 | 8
0:12:00 | 36 | 10 | 10
0:13:00 | 38 | 11 | 7
0:14:00 | 39 | 12 | 8
0:15:00 | 41 | 12 | 14
0:16:00 | 43 | 13 | 10
0:17:00 | 45 | 13 | 10
0:18:00 | 46 | 14 | 11
0:19:00 | 48 | 14 | 13
0:20:00 | 50 | 15 | 11
0:21:00 | 51 | 16 | 11
0:22:00 | 52 | 16 | 12
0:23:00 | 54 | 17 | 13
0:24:00 | 56 | 18 | 13
0:25:00 | 57 | 18 | 14
0:26:00 | 58 | 19 | 14
0:27:00 | 60 | 19 | 12
0:28:00 | 61 | 20 | 10
0:29:00 | 63 | 21 | 11
0:30:00 | 64 | 21 | 9
0:31:00 | 65 | 22 | 11
0:32:00 | 67 | 22 | 18
0:33:00 | 68 | 23 | 20
0:34:00 | 69 | 24 | 20
0:35:00 | 71 | 24 | 15
0:36:00 | 72 | 25 | 13
0:37:00 | 74 | 26 | 19
0:38:00 | 75 | 26 | 20
0:39:00 | 76 | 26 | 19
0:40:00 | 78 | 27 | 17
0:41:00 | 79 | 28 | 19
0:42:00 | 81 | 28 | 18
0:43:00 | 82 | 29 | 16
0:44:00 | 84 | 30 | 15
0:45:00 | 85 | 30 | 15
0:46:00 | 87 | 31 | 20
0:47:00 | 88 | 32 | 19
0:48:00 | 89 | 32 | 21
0:49:00 | 91 | 33 | 20
0:50:00 | 92 | 33 | 35
0:51:00 | 93 | 34 | 18
0:52:00 | 95 | 35 | 17
0:53:00 | 96 | 35 | 21
0:54:00 | 98 | 36 | 15
0:55:00 | 99 | 36 | 20
0:56:00 | 101 | 37 | 19
0:57:00 | 102 | 37 | 23
0:58:00 | 103 | 39 | 23
0:59:00 | 105 | 39 | 21
1:00:00 | 106 | 39 | 28
1:01:00 | 108 | 40 | 26
1:02:00 | 109 | 41 | 26
1:03:00 | 110 | 41 | 29
1:04:00 | 112 | 42 | 24
1:05:00 | 113 | 42 | 28
1:06:00 | 114 | 43 | 27
1:07:00 | 116 | 44 | 27
1:08:00 | 117 | 45 | 29
1:09:00 | 119 | 45 | 29
1:10:00 | 120 | 45 | 27
1:11:00 | 121 | 46 | 29
1:12:00 | 122 | 45 | 27
1:13:00 | 124 | 46 | 23
1:14:00 | 124 | 45 | 20
1:15:00 | 125 | 46 | 19
1:16:00 | 125 | 46 | 17
1:17:00 | 126 | 46 | 16
1:18:00 | 126 | 46 | 16
1:19:00 | 126 | 45 | 16
1:20:00 | 126 | 45 | 16
1:21:00 | 125 | 45 | 16
1:22:00 | 125 | 45 | 16
1:23:00 | 125 | 45 | 16
1:24:00 | 125 | 45 | 16
1:25:00 | 125 | 45 | 16
1:26:00 | 124 | 45 | 15
1:27:00 | 124 | 45 | 15
1:28:00 | 124 | 45 | 15
1:29:00 | 124 | 45 | 15
1:30:00 | 124 | 45 | 15
1:31:00 | 124 | 45 | 15
1:32:00 | 124 | 45 | 15
1:33:00 | 123 | 45 | 15
1:34:00 | 123 | 45 | 15
1:35:00 | 123 | 45 | 15
1:36:00 | 123 | 45 | 15
1:37:00 | 122 | 45 | 15
1:38:00 | 122 | 45 | 15
1:39:00 | 122 | 45 | 15
1:40:00 | 122 | 45 | 15
1:41:00 | 122 | 45 | 15
1:42:00 | 122 | 45 | 15
1:43:00 | 122 | 45 | 15
1:44:00 | 122 | 45 | 15
1:45:00 | 121 | 45 | 15
1:46:00 | 121 | 45 | 15
1:47:00 | 121 | 45 | 15
1:48:00 | 121 | 45 | 15
1:49:00 | 121 | 45 | 15
1:50:00 | 121 | 45 | 15
1:51:00 | 120 | 45 | 15
1:52:00 | 120 | 45 | 15
1:53:00 | 120 | 45 | 15
1:54:00 | 120 | 45 | 15
1:55:00 | 120 | 45 | 15
1:56:00 | 120 | 45 | 15
1:57:00 | 120 | 45 | 15
1:58:00 | 120 | 45 | 17
1:59:00 | 120 | 45 | 22
2:00:00 | 121 | 45 | 27
2:01:00 | 121 | 45 | 31
2:02:00 | 121 | 45 | 38
2:03:00 | 121 | 45 | 44
2:04:00 | 121 | 45 | 53
2:05:00 | 121 | 45 | 69
2:06:00 | 121 | 45 | 88