## Sheet1
Колонка_1 | Колонка_2 | Колонка_3 | Колонка_4
--Test Summary--
Full Path and File Name
Instrument Name | 7222 #2
Instrument Type | Consistometer
Instrument Serial Number | 128
Test Start Date | 18.10.2002
Test Start Time | 16:38:15
Test Stop Date | 18.10.2002
Test Stop Time | 19:51:43
Test Length | 3:13:28
Final Sample Time Offset | 3:13:00
Controller Schedule Name
Sampling Period | 60 seconds
Comments | MPa: 45(70min), T:120C(70min), field water, 0.15%NTF bwoc premix
Information | WellID | Sarmatskaya 1
Information | Customer | LukoilShelf
Information | CementClass | G
Information | CementMfr | Dyckerhoff
Information | Additives | 30%SF+0.115%NTF bwodb
Information | Density | 1930
Information | BHCT | 120
Information | BHST | 130
Information | FluidLoss
Information | JobType | 177.8 mm csg tail slurry
Calculated Value | Thickening_Time | N/A
Calculated Value | Setting Time | N/A
Initial Temperature (C) | 25 C
Final Temperature (C) | 121 C
Initial Pressure (MPa) | 1 MPa
Final Pressure (MPa) | 45 MPa
Initial Consistency (Bc) | 8 Bc
Final Consistency (Bc) | 66 Bc
--Data--
Time (HH:MM:SS) | Temperature (C) | Pressure (MPa) | Consistency (Bc)
0:00:00 | 25 | 1 | 8
0:01:00 | 25 | 3 | 15
0:02:00 | 24 | 3 | 14
0:03:00 | 24 | 4 | 11
0:04:00 | 24 | 5 | 9
0:05:00 | 25 | 6 | 10
0:06:00 | 25 | 6 | 16
0:07:00 | 27 | 7 | 10
0:08:00 | 28 | 8 | 12
0:09:00 | 30 | 8 | 13
0:10:00 | 32 | 9 | 17
0:11:00 | 34 | 9 | 15
0:12:00 | 36 | 10 | 20
0:13:00 | 38 | 11 | 10
0:14:00 | 40 | 11 | 16
0:15:00 | 42 | 12 | 17
0:16:00 | 43 | 12 | 14
0:17:00 | 45 | 13 | 15
0:18:00 | 47 | 14 | 13
0:19:00 | 48 | 14 | 11
0:20:00 | 50 | 15 | 7
0:21:00 | 52 | 15 | 16
0:22:00 | 53 | 16 | 8
0:23:00 | 55 | 17 | 10
0:24:00 | 56 | 18 | 12
0:25:00 | 58 | 18 | 14
0:26:00 | 59 | 19 | 17
0:27:00 | 61 | 19 | 23
0:28:00 | 62 | 20 | 24
0:29:00 | 63 | 21 | 22
0:30:00 | 65 | 21 | 23
0:31:00 | 66 | 22 | 15
0:32:00 | 68 | 22 | 16
0:33:00 | 69 | 23 | 17
0:34:00 | 70 | 23 | 18
0:35:00 | 72 | 24 | 14
0:36:00 | 73 | 25 | 12
0:37:00 | 75 | 25 | 22
0:38:00 | 76 | 26 | 18
0:39:00 | 77 | 26 | 19
0:40:00 | 79 | 27 | 22
0:41:00 | 80 | 28 | 16
0:42:00 | 82 | 28 | 23
0:43:00 | 83 | 29 | 21
0:44:00 | 85 | 29 | 20
0:45:00 | 86 | 30 | 39
0:46:00 | 87 | 30 | 19
0:47:00 | 88 | 32 | 16
0:48:00 | 90 | 32 | 20
0:49:00 | 91 | 32 | 23
0:50:00 | 92 | 33 | 19
0:51:00 | 94 | 34 | 19
0:52:00 | 95 | 35 | 20
0:53:00 | 96 | 35 | 33
0:54:00 | 98 | 36 | 27
0:55:00 | 99 | 36 | 21
0:56:00 | 100 | 37 | 24
0:57:00 | 102 | 38 | 24
0:58:00 | 103 | 38 | 23
0:59:00 | 105 | 38 | 23
1:00:00 | 106 | 39 | 21
1:01:00 | 107 | 40 | 20
1:02:00 | 109 | 41 | 19
1:03:00 | 110 | 41 | 17
1:04:00 | 111 | 42 | 16
1:05:00 | 113 | 42 | 19
1:06:00 | 114 | 43 | 20
1:07:00 | 116 | 44 | 19
1:08:00 | 117 | 44 | 24
1:09:00 | 118 | 45 | 22
1:10:00 | 120 | 45 | 24
1:11:00 | 121 | 45 | 19
1:12:00 | 122 | 46 | 22
1:13:00 | 123 | 46 | 17
1:14:00 | 124 | 46 | 15
1:15:00 | 125 | 45 | 13
1:16:00 | 126 | 45 | 12
1:17:00 | 126 | 45 | 12
1:18:00 | 126 | 45 | 12
1:19:00 | 126 | 45 | 15
1:20:00 | 126 | 45 | 12
1:21:00 | 126 | 45 | 12
1:22:00 | 126 | 45 | 11
1:23:00 | 125 | 45 | 10
1:24:00 | 125 | 45 | 10
1:25:00 | 125 | 45 | 10
1:26:00 | 125 | 45 | 10
1:27:00 | 125 | 45 | 10
1:28:00 | 125 | 45 | 10
1:29:00 | 124 | 45 | 9
1:30:00 | 124 | 45 | 9
1:31:00 | 124 | 45 | 9
1:32:00 | 123 | 45 | 9
1:33:00 | 123 | 45 | 9
1:34:00 | 123 | 45 | 9
1:35:00 | 123 | 45 | 9
1:36:00 | 122 | 45 | 9
1:37:00 | 122 | 45 | 9
1:38:00 | 122 | 45 | 9
1:39:00 | 122 | 45 | 9
1:40:00 | 121 | 45 | 9
1:41:00 | 121 | 45 | 9
1:42:00 | 120 | 45 | 9
1:43:00 | 120 | 45 | 8
1:44:00 | 120 | 45 | 8
1:45:00 | 120 | 45 | 8
1:46:00 | 120 | 45 | 8
1:47:00 | 120 | 45 | 8
1:48:00 | 120 | 46 | 8
1:49:00 | 121 | 46 | 8
1:50:00 | 121 | 46 | 8
1:51:00 | 121 | 46 | 8
1:52:00 | 121 | 46 | 8
1:53:00 | 121 | 46 | 8
1:54:00 | 121 | 46 | 8
1:55:00 | 121 | 45 | 8
1:56:00 | 121 | 45 | 8
1:57:00 | 121 | 46 | 8
1:58:00 | 121 | 45 | 8
1:59:00 | 121 | 45 | 8
2:00:00 | 121 | 45 | 8
2:01:00 | 121 | 45 | 8
2:02:00 | 121 | 45 | 8
2:03:00 | 121 | 45 | 8
2:04:00 | 121 | 45 | 8
2:05:00 | 121 | 45 | 8
2:06:00 | 121 | 45 | 8
2:07:00 | 121 | 45 | 8
2:08:00 | 121 | 45 | 8
2:09:00 | 121 | 45 | 8
2:10:00 | 121 | 45 | 8
2:11:00 | 121 | 45 | 8
2:12:00 | 121 | 45 | 8
2:13:00 | 121 | 45 | 8
2:14:00 | 121 | 45 | 8
2:15:00 | 121 | 45 | 8
2:16:00 | 121 | 45 | 8
2:17:00 | 120 | 45 | 8
2:18:00 | 121 | 45 | 8
2:19:00 | 121 | 45 | 8
2:20:00 | 120 | 45 | 8
2:21:00 | 120 | 45 | 8
2:22:00 | 120 | 45 | 8
2:23:00 | 120 | 45 | 8
2:24:00 | 121 | 45 | 8
2:25:00 | 120 | 45 | 8
2:26:00 | 120 | 45 | 8
2:27:00 | 120 | 45 | 8
2:28:00 | 121 | 45 | 8
2:29:00 | 120 | 45 | 8
2:30:00 | 120 | 45 | 8
2:31:00 | 121 | 45 | 8
2:32:00 | 121 | 45 | 8
2:33:00 | 120 | 45 | 8
2:34:00 | 121 | 45 | 8
2:35:00 | 120 | 45 | 8
2:36:00 | 121 | 45 | 8
2:37:00 | 120 | 45 | 8
2:38:00 | 121 | 45 | 8
2:39:00 | 121 | 45 | 8
2:40:00 | 121 | 45 | 8
2:41:00 | 121 | 45 | 8
2:42:00 | 121 | 45 | 8
2:43:00 | 120 | 45 | 8
2:44:00 | 120 | 45 | 8
2:45:00 | 120 | 45 | 8
2:46:00 | 120 | 45 | 8
2:47:00 | 120 | 45 | 8
2:48:00 | 120 | 45 | 8
2:49:00 | 120 | 45 | 8
2:50:00 | 120 | 45 | 8
2:51:00 | 120 | 45 | 8
2:52:00 | 121 | 45 | 8
2:53:00 | 120 | 45 | 8
2:54:00 | 120 | 45 | 8
2:55:00 | 121 | 45 | 8
2:56:00 | 120 | 45 | 8
2:57:00 | 120 | 45 | 8
2:58:00 | 120 | 45 | 8
2:59:00 | 120 | 45 | 8
3:00:00 | 120 | 45 | 8
3:01:00 | 120 | 45 | 8
3:02:00 | 120 | 45 | 8
3:03:00 | 120 | 45 | 8
3:04:00 | 120 | 45 | 8
3:05:00 | 120 | 45 | 9
3:06:00 | 120 | 45 | 12
3:07:00 | 120 | 45 | 23
3:08:00 | 120 | 45 | 35
3:09:00 | 120 | 45 | 50
3:10:00 | 121 | 45 | 56
3:11:00 | 120 | 45 | 70
3:12:00 | 120 | 45 | 89
3:13:00 | 121 | 45 | 66