## Sheet1
Колонка_1 | Колонка_2 | Колонка_3 | Колонка_4
--Test Summary--
Full Path and File Name
Instrument Name | 7222 #2
Instrument Type | Consistometer
Instrument Serial Number | 128
Test Start Date | 03.12.2002
Test Start Time | 15:18:08
Test Stop Date | 03.12.2002
Test Stop Time | 18:42:13
Test Length | 3:24:05
Final Sample Time Offset | 3:24:00
Controller Schedule Name
Sampling Period | 60 seconds
Comments | MPa: 45(70min), T:128C(70min), field water, 0.18%NTF bwoc, premix
Information | WellID | Sarmatskaya 1
Information | Customer | LukoilShelf
Information | CementClass | G
Information | CementMfr | Dyckerhoff
Information | Additives | 30%SF+0.138%NTF bwodb
Information | Density | 1930
Information | BHCT | 128
Information | BHST | 128
Information | FluidLoss
Information | JobType | PLUG
Calculated Value | Thickening_Time | N/A
Calculated Value | Setting Time | N/A
Initial Temperature (C) | 21 C
Final Temperature (C) | 130 C
Initial Pressure (MPa) | 2 MPa
Final Pressure (MPa) | 45 MPa
Initial Consistency (Bc) | 8 Bc
Final Consistency (Bc) | 94 Bc
--Data--
Time (HH:MM:SS) | Temperature (C) | Pressure (MPa) | Consistency (Bc)
0:00:00 | 21 | 2 | 8
0:01:00 | 21 | 3 | 5
0:02:00 | 20 | 3 | 9
0:03:00 | 21 | 5 | 8
0:04:00 | 21 | 5 | 9
0:05:00 | 22 | 6 | 15
0:06:00 | 23 | 7 | 9
0:07:00 | 25 | 7 | 14
0:08:00 | 26 | 8 | 11
0:09:00 | 28 | 8 | 11
0:10:00 | 30 | 9 | 6
0:11:00 | 32 | 10 | 7
0:12:00 | 34 | 10 | 5
0:13:00 | 36 | 11 | 4
0:14:00 | 38 | 12 | 5
0:15:00 | 40 | 12 | 5
0:16:00 | 42 | 13 | 5
0:17:00 | 43 | 13 | 5
0:18:00 | 45 | 14 | 6
0:19:00 | 47 | 15 | 9
0:20:00 | 49 | 15 | 9
0:21:00 | 51 | 16 | 6
0:22:00 | 52 | 16 | 6
0:23:00 | 54 | 17 | 9
0:24:00 | 56 | 18 | 7
0:25:00 | 57 | 18 | 7
0:26:00 | 59 | 19 | 7
0:27:00 | 60 | 20 | 7
0:28:00 | 62 | 20 | 7
0:29:00 | 64 | 21 | 8
0:30:00 | 65 | 21 | 8
0:31:00 | 67 | 22 | 9
0:32:00 | 68 | 22 | 9
0:33:00 | 70 | 23 | 9
0:34:00 | 71 | 23 | 9
0:35:00 | 73 | 24 | 23
0:36:00 | 75 | 25 | 22
0:37:00 | 76 | 25 | 19
0:38:00 | 77 | 26 | 23
0:39:00 | 79 | 27 | 34
0:40:00 | 81 | 27 | 16
0:41:00 | 82 | 28 | 14
0:42:00 | 84 | 28 | 13
0:43:00 | 85 | 29 | 13
0:44:00 | 87 | 30 | 43
0:45:00 | 89 | 30 | 33
0:46:00 | 91 | 31 | 27
0:47:00 | 92 | 32 | 23
0:48:00 | 94 | 33 | 21
0:49:00 | 95 | 33 | 29
0:50:00 | 97 | 33 | 27
0:51:00 | 98 | 34 | 28
0:52:00 | 100 | 35 | 29
0:53:00 | 101 | 35 | 21
0:54:00 | 103 | 36 | 19
0:55:00 | 104 | 37 | 23
0:56:00 | 106 | 37 | 23
0:57:00 | 108 | 38 | 23
0:58:00 | 109 | 38 | 31
0:59:00 | 111 | 39 | 27
1:00:00 | 112 | 39 | 31
1:01:00 | 114 | 40 | 27
1:02:00 | 116 | 41 | 27
1:03:00 | 117 | 41 | 29
1:04:00 | 118 | 42 | 28
1:05:00 | 120 | 43 | 19
1:06:00 | 121 | 43 | 17
1:07:00 | 123 | 44 | 23
1:08:00 | 125 | 45 | 24
1:09:00 | 126 | 45 | 15
1:10:00 | 128 | 45 | 23
1:11:00 | 129 | 46 | 24
1:12:00 | 131 | 46 | 15
1:13:00 | 132 | 45 | 15
1:14:00 | 132 | 46 | 15
1:15:00 | 133 | 46 | 19
1:16:00 | 134 | 45 | 13
1:17:00 | 134 | 45 | 12
1:18:00 | 134 | 46 | 11
1:19:00 | 134 | 46 | 10
1:20:00 | 134 | 46 | 11
1:21:00 | 134 | 46 | 14
1:22:00 | 134 | 46 | 16
1:23:00 | 134 | 46 | 17
1:24:00 | 134 | 46 | 14
1:25:00 | 134 | 45 | 17
1:26:00 | 134 | 45 | 12
1:27:00 | 134 | 45 | 17
1:28:00 | 133 | 45 | 16
1:29:00 | 133 | 45 | 13
1:30:00 | 133 | 45 | 12
1:31:00 | 132 | 45 | 13
1:32:00 | 132 | 45 | 15
1:33:00 | 131 | 45 | 22
1:34:00 | 131 | 45 | 18
1:35:00 | 130 | 45 | 19
1:36:00 | 130 | 45 | 11
1:37:00 | 130 | 45 | 10
1:38:00 | 129 | 45 | 10
1:39:00 | 129 | 45 | 10
1:40:00 | 129 | 45 | 10
1:41:00 | 129 | 45 | 10
1:42:00 | 129 | 45 | 9
1:43:00 | 129 | 45 | 9
1:44:00 | 129 | 46 | 9
1:45:00 | 129 | 45 | 9
1:46:00 | 129 | 46 | 9
1:47:00 | 129 | 46 | 9
1:48:00 | 129 | 46 | 9
1:49:00 | 129 | 45 | 9
1:50:00 | 129 | 45 | 9
1:51:00 | 129 | 45 | 9
1:52:00 | 129 | 45 | 9
1:53:00 | 129 | 45 | 9
1:54:00 | 129 | 45 | 9
1:55:00 | 129 | 45 | 9
1:56:00 | 129 | 45 | 9
1:57:00 | 129 | 45 | 9
1:58:00 | 129 | 45 | 9
1:59:00 | 129 | 45 | 9
2:00:00 | 129 | 45 | 9
2:01:00 | 129 | 45 | 9
2:02:00 | 129 | 45 | 9
2:03:00 | 129 | 45 | 9
2:04:00 | 129 | 45 | 9
2:05:00 | 129 | 45 | 9
2:06:00 | 129 | 45 | 9
2:07:00 | 128 | 45 | 9
2:08:00 | 128 | 45 | 8
2:09:00 | 128 | 45 | 9
2:10:00 | 128 | 45 | 9
2:11:00 | 128 | 45 | 8
2:12:00 | 128 | 45 | 8
2:13:00 | 128 | 45 | 8
2:14:00 | 128 | 45 | 8
2:15:00 | 128 | 45 | 8
2:16:00 | 128 | 45 | 8
2:17:00 | 128 | 45 | 8
2:18:00 | 128 | 45 | 8
2:19:00 | 128 | 45 | 8
2:20:00 | 128 | 46 | 8
2:21:00 | 128 | 45 | 8
2:22:00 | 128 | 46 | 8
2:23:00 | 128 | 45 | 8
2:24:00 | 128 | 46 | 8
2:25:00 | 128 | 45 | 8
2:26:00 | 128 | 45 | 8
2:27:00 | 128 | 45 | 8
2:28:00 | 128 | 45 | 8
2:29:00 | 128 | 45 | 8
2:30:00 | 128 | 45 | 8
2:31:00 | 128 | 45 | 8
2:32:00 | 128 | 45 | 8
2:33:00 | 128 | 45 | 8
2:34:00 | 128 | 45 | 8
2:35:00 | 128 | 45 | 8
2:36:00 | 128 | 45 | 8
2:37:00 | 128 | 45 | 8
2:38:00 | 128 | 45 | 8
2:39:00 | 128 | 45 | 8
2:40:00 | 128 | 45 | 8
2:41:00 | 128 | 45 | 8
2:42:00 | 128 | 45 | 8
2:43:00 | 128 | 45 | 8
2:44:00 | 128 | 45 | 8
2:45:00 | 128 | 45 | 8
2:46:00 | 128 | 45 | 8
2:47:00 | 128 | 45 | 8
2:48:00 | 128 | 45 | 8
2:49:00 | 128 | 45 | 8
2:50:00 | 128 | 45 | 8
2:51:00 | 128 | 45 | 8
2:52:00 | 128 | 45 | 8
2:53:00 | 128 | 45 | 8
2:54:00 | 128 | 45 | 8
2:55:00 | 128 | 45 | 8
2:56:00 | 128 | 45 | 8
2:57:00 | 128 | 45 | 8
2:58:00 | 128 | 45 | 8
2:59:00 | 128 | 45 | 8
3:00:00 | 128 | 45 | 8
3:01:00 | 128 | 46 | 8
3:02:00 | 128 | 46 | 8
3:03:00 | 128 | 46 | 8
3:04:00 | 128 | 46 | 8
3:05:00 | 128 | 46 | 8
3:06:00 | 128 | 46 | 8
3:07:00 | 128 | 46 | 8
3:08:00 | 128 | 46 | 8
3:09:00 | 128 | 46 | 8
3:10:00 | 128 | 46 | 8
3:11:00 | 128 | 45 | 8
3:12:00 | 128 | 46 | 8
3:13:00 | 128 | 45 | 8
3:14:00 | 128 | 46 | 8
3:15:00 | 128 | 45 | 8
3:16:00 | 128 | 45 | 8
3:17:00 | 128 | 45 | 8
3:18:00 | 128 | 45 | 8
3:19:00 | 128 | 45 | 8
3:20:00 | 128 | 45 | 8
3:21:00 | 128 | 45 | 8
3:22:00 | 128 | 45 | 8
3:23:00 | 129 | 45 | 51
3:24:00 | 130 | 45 | 94