## Sheet1
Колонка_1 | Колонка_2 | Колонка_3 | Колонка_4
--Test Summary--
Full Path and File Name
Instrument Name | 7222 #2
Instrument Type | Consistometer
Instrument Serial Number | 128
Test Start Date | 15.05.2002
Test Start Time | 22:06:37
Test Stop Date | 16.05.2002
Test Stop Time | 2:46:04
Test Length | 4:39:27
Final Sample Time Offset | 4:39:00
Controller Schedule Name
Sampling Period | 60 seconds
Comments | MPa: 15(20min); T: 30C(20min); tap water,dry blending
Information | WellID
Information | Customer | Sever Tech
Information | CementClass | G
Information | CementMfr | Dyckerhoff
Information | Additives | 0.7%TDF-1
Information | Density | 1900
Information | BHCT | 30
Information | BHST | 40
Information | FluidLoss
Information | JobType | 244.5 mm csg tail slurry
Calculated Value | Thickening_Time | 4:39:00
Calculated Value | Setting Time | N/A
Initial Temperature (C) | 26 C
Final Temperature (C) | 33 C
Initial Pressure (MPa) | 2 MPa
Final Pressure (MPa) | 15 MPa
Initial Consistency (Bc) | 6 Bc
Final Consistency (Bc) | 78 Bc
--Data--
Time (HH:MM:SS) | Temperature (C) | Pressure (MPa) | Consistency (Bc)
0:00:00 | 26 | 2 | 6
0:01:00 | 26 | 3 | 6
0:02:00 | 26 | 3 | 7
0:03:00 | 26 | 4 | 7
0:04:00 | 26 | 5 | 7
0:05:00 | 26 | 5 | 7
0:06:00 | 26 | 6 | 10
0:07:00 | 27 | 7 | 9
0:08:00 | 27 | 7 | 8
0:09:00 | 27 | 8 | 9
0:10:00 | 27 | 8 | 7
0:11:00 | 27 | 9 | 8
0:12:00 | 27 | 10 | 8
0:13:00 | 27 | 10 | 7
0:14:00 | 28 | 11 | 7
0:15:00 | 28 | 12 | 7
0:16:00 | 28 | 12 | 8
0:17:00 | 28 | 13 | 8
0:18:00 | 28 | 14 | 9
0:19:00 | 28 | 15 | 11
0:20:00 | 29 | 15 | 10
0:21:00 | 29 | 15 | 8
0:22:00 | 29 | 15 | 8
0:23:00 | 29 | 15 | 8
0:24:00 | 29 | 15 | 8
0:25:00 | 29 | 15 | 8
0:26:00 | 29 | 15 | 8
0:27:00 | 29 | 15 | 8
0:28:00 | 30 | 15 | 8
0:29:00 | 30 | 15 | 8
0:30:00 | 30 | 15 | 8
0:31:00 | 30 | 15 | 9
0:32:00 | 30 | 15 | 9
0:33:00 | 29 | 15 | 12
0:34:00 | 29 | 15 | 11
0:35:00 | 29 | 15 | 11
0:36:00 | 29 | 15 | 12
0:37:00 | 29 | 15 | 12
0:38:00 | 29 | 15 | 12
0:39:00 | 29 | 15 | 12
0:40:00 | 29 | 15 | 12
0:41:00 | 29 | 15 | 12
0:42:00 | 29 | 15 | 12
0:43:00 | 29 | 15 | 12
0:44:00 | 29 | 15 | 12
0:45:00 | 29 | 15 | 12
0:46:00 | 29 | 15 | 12
0:47:00 | 29 | 15 | 12
0:48:00 | 29 | 15 | 12
0:49:00 | 29 | 15 | 12
0:50:00 | 29 | 15 | 12
0:51:00 | 29 | 15 | 12
0:52:00 | 29 | 15 | 12
0:53:00 | 29 | 15 | 12
0:54:00 | 29 | 15 | 12
0:55:00 | 29 | 15 | 12
0:56:00 | 29 | 15 | 12
0:57:00 | 29 | 15 | 12
0:58:00 | 29 | 15 | 12
0:59:00 | 29 | 15 | 12
1:00:00 | 29 | 15 | 12
1:01:00 | 29 | 15 | 12
1:02:00 | 29 | 15 | 12
1:03:00 | 29 | 15 | 12
1:04:00 | 29 | 15 | 12
1:05:00 | 29 | 15 | 12
1:06:00 | 29 | 15 | 12
1:07:00 | 29 | 15 | 12
1:08:00 | 29 | 15 | 12
1:09:00 | 29 | 15 | 12
1:10:00 | 29 | 15 | 12
1:11:00 | 29 | 15 | 12
1:12:00 | 29 | 15 | 12
1:13:00 | 29 | 15 | 18
1:14:00 | 29 | 15 | 14
1:15:00 | 29 | 15 | 13
1:16:00 | 29 | 15 | 13
1:17:00 | 29 | 15 | 13
1:18:00 | 29 | 15 | 12
1:19:00 | 29 | 15 | 12
1:20:00 | 29 | 15 | 13
1:21:00 | 29 | 15 | 12
1:22:00 | 29 | 15 | 12
1:23:00 | 29 | 15 | 12
1:24:00 | 29 | 15 | 12
1:25:00 | 29 | 15 | 12
1:26:00 | 29 | 15 | 12
1:27:00 | 29 | 15 | 12
1:28:00 | 29 | 15 | 12
1:29:00 | 29 | 15 | 12
1:30:00 | 29 | 15 | 12
1:31:00 | 29 | 15 | 12
1:32:00 | 29 | 15 | 13
1:33:00 | 29 | 15 | 12
1:34:00 | 29 | 15 | 12
1:35:00 | 29 | 15 | 12
1:36:00 | 29 | 15 | 12
1:37:00 | 29 | 15 | 12
1:38:00 | 29 | 15 | 12
1:39:00 | 29 | 15 | 12
1:40:00 | 29 | 15 | 12
1:41:00 | 29 | 15 | 12
1:42:00 | 29 | 15 | 12
1:43:00 | 29 | 15 | 12
1:44:00 | 29 | 15 | 12
1:45:00 | 29 | 15 | 12
1:46:00 | 29 | 15 | 12
1:47:00 | 29 | 15 | 12
1:48:00 | 29 | 15 | 12
1:49:00 | 29 | 15 | 12
1:50:00 | 29 | 15 | 12
1:51:00 | 29 | 15 | 12
1:52:00 | 29 | 15 | 12
1:53:00 | 29 | 15 | 12
1:54:00 | 29 | 15 | 12
1:55:00 | 29 | 15 | 12
1:56:00 | 29 | 15 | 12
1:57:00 | 29 | 15 | 12
1:58:00 | 29 | 15 | 12
1:59:00 | 29 | 15 | 13
2:00:00 | 29 | 15 | 13
2:01:00 | 29 | 15 | 13
2:02:00 | 29 | 15 | 14
2:03:00 | 29 | 15 | 15
2:04:00 | 29 | 15 | 14
2:05:00 | 29 | 15 | 14
2:06:00 | 29 | 15 | 15
2:07:00 | 29 | 15 | 15
2:08:00 | 29 | 15 | 15
2:09:00 | 29 | 15 | 14
2:10:00 | 29 | 15 | 15
2:11:00 | 29 | 15 | 15
2:12:00 | 29 | 15 | 15
2:13:00 | 29 | 15 | 17
2:14:00 | 29 | 15 | 17
2:15:00 | 29 | 15 | 17
2:16:00 | 29 | 15 | 16
2:17:00 | 29 | 15 | 16
2:18:00 | 29 | 15 | 16
2:19:00 | 30 | 15 | 15
2:20:00 | 30 | 15 | 18
2:21:00 | 30 | 15 | 17
2:22:00 | 30 | 15 | 17
2:23:00 | 30 | 15 | 17
2:24:00 | 30 | 15 | 17
2:25:00 | 30 | 15 | 17
2:26:00 | 30 | 15 | 17
2:27:00 | 30 | 15 | 17
2:28:00 | 30 | 15 | 17
2:29:00 | 30 | 15 | 16
2:30:00 | 30 | 15 | 17
2:31:00 | 30 | 15 | 17
2:32:00 | 30 | 15 | 21
2:33:00 | 30 | 15 | 19
2:34:00 | 30 | 15 | 20
2:35:00 | 30 | 15 | 20
2:36:00 | 30 | 15 | 19
2:37:00 | 30 | 15 | 19
2:38:00 | 30 | 15 | 19
2:39:00 | 30 | 15 | 19
2:40:00 | 30 | 15 | 19
2:41:00 | 30 | 15 | 19
2:42:00 | 30 | 15 | 19
2:43:00 | 30 | 15 | 20
2:44:00 | 30 | 15 | 21
2:45:00 | 30 | 15 | 20
2:46:00 | 30 | 15 | 21
2:47:00 | 30 | 15 | 21
2:48:00 | 30 | 15 | 21
2:49:00 | 30 | 15 | 22
2:50:00 | 30 | 15 | 22
2:51:00 | 30 | 15 | 22
2:52:00 | 30 | 15 | 22
2:53:00 | 30 | 15 | 22
2:54:00 | 30 | 15 | 22
2:55:00 | 30 | 15 | 22
2:56:00 | 30 | 15 | 24
2:57:00 | 30 | 15 | 25
2:58:00 | 30 | 15 | 28
2:59:00 | 30 | 15 | 27
3:00:00 | 30 | 15 | 27
3:01:00 | 30 | 15 | 26
3:02:00 | 30 | 15 | 26
3:03:00 | 30 | 15 | 26
3:04:00 | 30 | 15 | 26
3:05:00 | 30 | 15 | 26
3:06:00 | 30 | 15 | 26
3:07:00 | 30 | 15 | 26
3:08:00 | 30 | 15 | 26
3:09:00 | 30 | 15 | 27
3:10:00 | 31 | 15 | 27
3:11:00 | 31 | 15 | 25
3:12:00 | 31 | 15 | 27
3:13:00 | 31 | 15 | 29
3:14:00 | 31 | 15 | 30
3:15:00 | 31 | 15 | 28
3:16:00 | 31 | 15 | 28
3:17:00 | 31 | 15 | 28
3:18:00 | 31 | 15 | 27
3:19:00 | 31 | 15 | 27
3:20:00 | 31 | 15 | 27
3:21:00 | 31 | 15 | 28
3:22:00 | 31 | 15 | 28
3:23:00 | 31 | 15 | 28
3:24:00 | 31 | 15 | 28
3:25:00 | 31 | 15 | 31
3:26:00 | 31 | 15 | 31
3:27:00 | 31 | 15 | 32
3:28:00 | 31 | 15 | 32
3:29:00 | 31 | 15 | 32
3:30:00 | 31 | 15 | 32
3:31:00 | 31 | 15 | 33
3:32:00 | 31 | 15 | 33
3:33:00 | 31 | 15 | 33
3:34:00 | 31 | 15 | 33
3:35:00 | 31 | 15 | 33
3:36:00 | 31 | 15 | 34
3:37:00 | 31 | 15 | 34
3:38:00 | 31 | 15 | 35
3:39:00 | 31 | 15 | 35
3:40:00 | 31 | 15 | 36
3:41:00 | 31 | 15 | 36
3:42:00 | 31 | 15 | 36
3:43:00 | 31 | 15 | 37
3:44:00 | 31 | 15 | 38
3:45:00 | 31 | 15 | 39
3:46:00 | 31 | 15 | 40
3:47:00 | 31 | 15 | 40
3:48:00 | 31 | 15 | 40
3:49:00 | 31 | 15 | 41
3:50:00 | 32 | 15 | 41
3:51:00 | 31 | 15 | 42
3:52:00 | 32 | 15 | 42
3:53:00 | 32 | 15 | 43
3:54:00 | 32 | 15 | 44
3:55:00 | 32 | 15 | 45
3:56:00 | 32 | 15 | 46
3:57:00 | 32 | 15 | 46
3:58:00 | 32 | 15 | 46
3:59:00 | 32 | 15 | 46
4:00:00 | 32 | 15 | 46
4:01:00 | 32 | 15 | 47
4:02:00 | 32 | 15 | 47
4:03:00 | 32 | 15 | 48
4:04:00 | 32 | 15 | 48
4:05:00 | 32 | 15 | 47
4:06:00 | 32 | 15 | 48
4:07:00 | 32 | 15 | 47
4:08:00 | 32 | 15 | 47
4:09:00 | 32 | 15 | 48
4:10:00 | 32 | 15 | 47
4:11:00 | 32 | 15 | 50
4:12:00 | 32 | 15 | 51
4:13:00 | 32 | 15 | 50
4:14:00 | 32 | 15 | 52
4:15:00 | 32 | 15 | 52
4:16:00 | 32 | 15 | 52
4:17:00 | 32 | 15 | 55
4:18:00 | 32 | 15 | 57
4:19:00 | 32 | 15 | 57
4:20:00 | 32 | 15 | 56
4:21:00 | 32 | 15 | 57
4:22:00 | 32 | 15 | 69
4:23:00 | 32 | 15 | 59
4:24:00 | 32 | 15 | 67
4:25:00 | 32 | 15 | 63
4:26:00 | 32 | 15 | 71
4:27:00 | 32 | 15 | 65
4:28:00 | 32 | 15 | 66
4:29:00 | 32 | 15 | 65
4:30:00 | 32 | 15 | 71
4:31:00 | 32 | 15 | 69
4:32:00 | 32 | 15 | 71
4:33:00 | 32 | 15 | 70
4:34:00 | 32 | 15 | 71
4:35:00 | 33 | 15 | 70
4:36:00 | 32 | 15 | 68
4:37:00 | 33 | 15 | 68
4:38:00 | 33 | 15 | 74
4:39:00 | 33 | 15 | 78