## Sheet1
Колонка_1 | Колонка_2 | Колонка_3 | Колонка_4
--Test Summary--
Full Path and File Name
Instrument Name | 7222 #2
Instrument Type | Consistometer
Instrument Serial Number | 128
Test Start Date | 03.02.2002
Test Start Time | 23:41:44
Test Stop Date | 04.02.2002
Test Stop Time | 3:30:01
Test Length | 3:48:17
Final Sample Time Offset | 3:48:09
Controller Schedule Name
Sampling Period | 60 seconds
Comments | MPa: 35(30min); T: 50C(30min); tap water, dry-blending
Information | WellID | 46 / 5904
Information | Customer | Sovetsky
Information | CementClass | A
Information | CementMfr | Suhoy Log
Information | Additives | 4%PPB Gel+0.26%KSSB+0.05%DO-13
Information | Density | 1500
Information | BHCT | 50
Information | BHST | 64
Information | FluidLoss
Information | JobType | 146 mm csg lead slurry
Calculated Value | Thickening_Time | 3:44:00
Calculated Value | Setting Time | N/A
Initial Temperature (C) | 23 C
Final Temperature (C) | 49 C
Initial Pressure (MPa) | 2 MPa
Final Pressure (MPa) | 35 MPa
Initial Consistency (Bc) | 16 Bc
Final Consistency (Bc) | 70 Bc
--Data--
Time (HH:MM:SS) | Temperature (C) | Pressure (MPa) | Consistency (Bc)
0:00:00 | 23 | 2 | 16
0:01:00 | 23 | 3 | 16
0:02:00 | 23 | 4 | 17
0:03:00 | 23 | 6 | 17
0:04:00 | 23 | 7 | 29
0:05:00 | 24 | 8 | 18
0:06:00 | 24 | 9 | 19
0:07:00 | 25 | 10 | 18
0:08:00 | 26 | 11 | 21
0:09:00 | 26 | 12 | 19
0:10:00 | 27 | 14 | 18
0:11:00 | 28 | 14 | 17
0:12:00 | 29 | 15 | 17
0:13:00 | 30 | 17 | 17
0:14:00 | 32 | 18 | 17
0:15:00 | 33 | 19 | 17
0:16:00 | 34 | 20 | 17
0:17:00 | 35 | 21 | 17
0:18:00 | 36 | 22 | 18
0:19:00 | 37 | 23 | 19
0:20:00 | 39 | 24 | 17
0:21:00 | 41 | 26 | 17
0:22:00 | 42 | 27 | 17
0:23:00 | 43 | 28 | 17
0:24:00 | 44 | 29 | 17
0:25:00 | 45 | 30 | 17
0:26:00 | 46 | 31 | 17
0:27:00 | 47 | 32 | 17
0:28:00 | 48 | 33 | 17
0:29:00 | 49 | 34 | 18
0:30:00 | 49 | 35 | 18
0:31:00 | 50 | 36 | 18
0:32:00 | 51 | 36 | 17
0:33:00 | 51 | 36 | 17
0:34:00 | 52 | 36 | 18
0:35:00 | 52 | 36 | 18
0:36:00 | 53 | 36 | 18
0:37:00 | 53 | 35 | 24
0:38:00 | 53 | 35 | 22
0:39:00 | 53 | 35 | 22
0:40:00 | 53 | 35 | 22
0:41:00 | 53 | 35 | 21
0:42:00 | 52 | 35 | 19
0:43:00 | 52 | 35 | 19
0:44:00 | 52 | 35 | 19
0:45:00 | 52 | 35 | 19
0:46:00 | 51 | 35 | 21
0:47:00 | 51 | 35 | 22
0:48:00 | 50 | 35 | 22
0:49:00 | 50 | 35 | 23
0:50:00 | 50 | 35 | 23
0:51:00 | 50 | 35 | 23
0:52:00 | 49 | 35 | 23
0:53:00 | 49 | 35 | 24
0:54:00 | 49 | 35 | 27
0:55:00 | 49 | 35 | 22
0:56:00 | 49 | 35 | 22
0:57:00 | 49 | 35 | 22
0:58:00 | 49 | 35 | 22
0:59:00 | 49 | 35 | 22
1:00:00 | 49 | 36 | 22
1:01:00 | 49 | 36 | 22
1:02:00 | 49 | 36 | 22
1:03:00 | 49 | 36 | 22
1:04:00 | 49 | 36 | 22
1:05:00 | 49 | 36 | 23
1:06:00 | 49 | 36 | 23
1:07:00 | 49 | 36 | 23
1:08:00 | 49 | 36 | 24
1:09:00 | 49 | 36 | 24
1:10:00 | 49 | 36 | 24
1:11:00 | 49 | 36 | 23
1:12:00 | 49 | 36 | 23
1:13:00 | 49 | 36 | 23
1:14:00 | 49 | 36 | 23
1:15:00 | 49 | 36 | 23
1:16:00 | 49 | 36 | 24
1:17:00 | 49 | 36 | 24
1:18:00 | 49 | 36 | 24
1:19:00 | 49 | 36 | 23
1:20:00 | 49 | 36 | 23
1:21:00 | 49 | 36 | 23
1:22:00 | 49 | 36 | 23
1:23:00 | 49 | 36 | 23
1:24:00 | 49 | 36 | 23
1:25:00 | 49 | 36 | 23
1:26:00 | 49 | 36 | 23
1:27:00 | 49 | 36 | 23
1:28:00 | 49 | 36 | 23
1:29:00 | 49 | 36 | 23
1:30:00 | 49 | 36 | 23
1:31:00 | 49 | 36 | 23
1:32:00 | 49 | 36 | 23
1:33:00 | 49 | 36 | 23
1:34:00 | 49 | 36 | 23
1:35:00 | 49 | 36 | 23
1:36:00 | 49 | 36 | 23
1:37:00 | 49 | 36 | 23
1:38:00 | 49 | 36 | 23
1:39:00 | 49 | 36 | 23
1:40:00 | 49 | 36 | 23
1:41:00 | 49 | 36 | 23
1:42:00 | 49 | 36 | 23
1:43:00 | 49 | 36 | 23
1:44:00 | 49 | 36 | 23
1:45:00 | 49 | 36 | 23
1:46:00 | 49 | 36 | 23
1:47:00 | 49 | 36 | 23
1:48:00 | 49 | 36 | 23
1:49:00 | 49 | 36 | 23
1:50:00 | 49 | 36 | 23
1:51:00 | 49 | 36 | 23
1:52:00 | 49 | 36 | 23
1:53:00 | 49 | 36 | 23
1:54:00 | 49 | 36 | 23
1:55:00 | 49 | 36 | 23
1:56:00 | 49 | 36 | 23
1:57:00 | 49 | 36 | 23
1:58:00 | 49 | 36 | 23
1:59:00 | 49 | 36 | 23
2:00:00 | 49 | 36 | 23
2:01:00 | 49 | 36 | 23
2:02:00 | 49 | 36 | 23
2:03:00 | 49 | 36 | 23
2:04:00 | 49 | 36 | 23
2:05:00 | 49 | 36 | 23
2:06:00 | 49 | 36 | 23
2:07:00 | 49 | 36 | 23
2:08:00 | 49 | 36 | 23
2:09:00 | 49 | 36 | 23
2:10:00 | 49 | 36 | 23
2:11:00 | 49 | 36 | 23
2:12:00 | 49 | 36 | 24
2:13:00 | 49 | 36 | 23
2:14:00 | 49 | 36 | 23
2:15:00 | 49 | 36 | 23
2:16:00 | 49 | 36 | 23
2:17:00 | 49 | 36 | 23
2:18:00 | 49 | 36 | 23
2:19:00 | 49 | 35 | 23
2:20:00 | 49 | 36 | 23
2:21:00 | 49 | 36 | 22
2:22:00 | 49 | 36 | 22
2:23:00 | 49 | 35 | 22
2:24:00 | 49 | 36 | 22
2:25:00 | 49 | 35 | 22
2:26:00 | 49 | 36 | 22
2:27:00 | 49 | 35 | 22
2:28:00 | 49 | 35 | 22
2:29:00 | 49 | 35 | 22
2:30:00 | 49 | 35 | 22
2:31:00 | 49 | 35 | 22
2:32:00 | 49 | 35 | 22
2:33:00 | 49 | 35 | 22
2:34:00 | 49 | 35 | 22
2:35:00 | 49 | 35 | 22
2:36:00 | 49 | 35 | 22
2:37:00 | 49 | 35 | 22
2:38:00 | 49 | 35 | 22
2:39:00 | 49 | 35 | 22
2:40:00 | 49 | 35 | 22
2:41:00 | 49 | 35 | 22
2:42:00 | 49 | 35 | 22
2:43:00 | 49 | 35 | 22
2:44:00 | 49 | 35 | 22
2:45:00 | 49 | 35 | 22
2:46:00 | 49 | 35 | 22
2:47:00 | 49 | 35 | 22
2:48:00 | 49 | 35 | 22
2:49:00 | 49 | 35 | 22
2:50:00 | 49 | 35 | 22
2:51:00 | 49 | 35 | 22
2:52:00 | 49 | 35 | 22
2:53:00 | 49 | 35 | 22
2:54:00 | 49 | 35 | 22
2:55:00 | 49 | 35 | 22
2:56:00 | 49 | 35 | 22
2:57:00 | 49 | 35 | 22
2:58:00 | 49 | 35 | 22
2:59:00 | 49 | 35 | 22
3:00:00 | 49 | 35 | 22
3:01:00 | 49 | 35 | 22
3:02:00 | 49 | 35 | 22
3:03:00 | 49 | 35 | 22
3:04:00 | 49 | 35 | 22
3:05:00 | 49 | 35 | 22
3:06:00 | 49 | 35 | 22
3:07:00 | 49 | 35 | 22
3:08:00 | 49 | 35 | 22
3:09:00 | 49 | 35 | 23
3:10:00 | 49 | 35 | 23
3:11:00 | 49 | 35 | 23
3:12:00 | 49 | 35 | 23
3:13:00 | 49 | 35 | 24
3:14:00 | 49 | 35 | 24
3:15:00 | 49 | 35 | 24
3:16:00 | 49 | 35 | 24
3:17:00 | 49 | 35 | 26
3:18:00 | 49 | 35 | 27
3:19:00 | 49 | 35 | 27
3:20:00 | 49 | 35 | 27
3:21:00 | 49 | 35 | 28
3:22:00 | 49 | 35 | 29
3:23:00 | 49 | 35 | 29
3:24:00 | 49 | 35 | 30
3:25:00 | 49 | 35 | 32
3:26:00 | 49 | 35 | 32
3:27:00 | 49 | 35 | 34
3:28:00 | 49 | 35 | 35
3:29:00 | 49 | 35 | 37
3:30:00 | 49 | 35 | 39
3:31:00 | 49 | 35 | 41
3:32:00 | 49 | 35 | 43
3:33:00 | 49 | 35 | 45
3:34:00 | 49 | 35 | 47
3:35:00 | 49 | 35 | 49
3:36:00 | 49 | 35 | 51
3:37:00 | 49 | 35 | 53
3:38:00 | 49 | 35 | 56
3:39:00 | 49 | 35 | 59
3:40:00 | 49 | 35 | 61
3:41:00 | 49 | 35 | 62
3:42:00 | 49 | 35 | 67
3:43:00 | 49 | 35 | 70
3:44:00 | 49 | 35 | 74
3:48:09
3:48:09 | 49 | 35 | 70