## Sheet1
Колонка_1 | Колонка_2 | Колонка_3 | Колонка_4
--Test Summary--
Full Path and File Name
Instrument Name | 7222 #2
Instrument Type | Consistometer
Instrument Serial Number | 128
Test Start Date | 02.11.2001
Test Start Time | 22:54:28
Test Stop Date | 03.11.2001
Test Stop Time | 2:33:00
Test Length | 3:38:32
Final Sample Time Offset | 3:38:00
Controller Schedule Name
Sampling Period | 60 seconds
Comments | MPa: 28(30min); T: 46C(30min), tap water, dry-blending;
0.25% KSSB +3.8% PPB Gel by weight of dry-blend
Information | WellID | 9b / 6485
Information | Customer | Sovetsky
Information | CementClass | A
Information | CementMfr | Suhoy Log
Information | Additives | 4%PPB Gel+0.26% KSSB
Information | Density | 1500
Information | BHCT | 46
Information | BHST | 54
Information | FluidLoss
Information | JobType | 146 mm csg lead slurry
Calculated Value | Thickening_Time | 3:29:00
Calculated Value | Setting Time | N/A
Initial Temperature (C) | 22 C
Final Temperature (C) | 45 C
Initial Pressure (MPa) | 2 MPa
Final Pressure (MPa) | 0 MPa
Initial Consistency (Bc) | 10 Bc
Final Consistency (Bc) | 65 Bc
--Data--
Time (HH:MM:SS) | Temperature (C) | Pressure (MPa) | Consistency (Bc)
0:00:00 | 22 | 2 | 10
0:01:00 | 22 | 3 | 10
0:02:00 | 23 | 4 | 11
0:03:00 | 23 | 5 | 12
0:04:00 | 23 | 6 | 12
0:05:00 | 24 | 7 | 12
0:06:00 | 24 | 7 | 13
0:07:00 | 24 | 9 | 15
0:08:00 | 25 | 9 | 13
0:09:00 | 26 | 10 | 13
0:10:00 | 26 | 11 | 16
0:11:00 | 27 | 12 | 20
0:12:00 | 28 | 13 | 15
0:13:00 | 29 | 14 | 28
0:14:00 | 30 | 14 | 19
0:15:00 | 31 | 15 | 21
0:16:00 | 32 | 16 | 23
0:17:00 | 33 | 17 | 18
0:18:00 | 34 | 18 | 17
0:19:00 | 35 | 19 | 18
0:20:00 | 36 | 20 | 18
0:21:00 | 37 | 20 | 18
0:22:00 | 38 | 21 | 17
0:23:00 | 39 | 22 | 17
0:24:00 | 40 | 23 | 17
0:25:00 | 41 | 24 | 18
0:26:00 | 42 | 25 | 20
0:27:00 | 43 | 25 | 19
0:28:00 | 44 | 26 | 20
0:29:00 | 44 | 27 | 19
0:30:00 | 45 | 28 | 19
0:31:00 | 45 | 29 | 24
0:32:00 | 46 | 29 | 17
0:33:00 | 46 | 29 | 16
0:34:00 | 47 | 29 | 17
0:35:00 | 47 | 29 | 17
0:36:00 | 48 | 29 | 15
0:37:00 | 48 | 29 | 18
0:38:00 | 48 | 28 | 18
0:39:00 | 48 | 28 | 17
0:40:00 | 48 | 28 | 16
0:41:00 | 48 | 28 | 17
0:42:00 | 48 | 28 | 17
0:43:00 | 48 | 28 | 17
0:44:00 | 48 | 28 | 17
0:45:00 | 48 | 28 | 18
0:46:00 | 47 | 28 | 18
0:47:00 | 47 | 28 | 17
0:48:00 | 46 | 28 | 20
0:49:00 | 46 | 28 | 19
0:50:00 | 46 | 28 | 20
0:51:00 | 45 | 28 | 19
0:52:00 | 45 | 28 | 20
0:53:00 | 45 | 28 | 19
0:54:00 | 45 | 28 | 19
0:55:00 | 44 | 28 | 18
0:56:00 | 44 | 28 | 18
0:57:00 | 44 | 29 | 17
0:58:00 | 44 | 29 | 19
0:59:00 | 44 | 29 | 18
1:00:00 | 44 | 29 | 17
1:01:00 | 44 | 29 | 17
1:02:00 | 44 | 29 | 16
1:03:00 | 44 | 29 | 17
1:04:00 | 45 | 29 | 18
1:05:00 | 45 | 29 | 18
1:06:00 | 45 | 29 | 18
1:07:00 | 45 | 29 | 17
1:08:00 | 45 | 29 | 21
1:09:00 | 45 | 29 | 24
1:10:00 | 45 | 29 | 23
1:11:00 | 45 | 29 | 19
1:12:00 | 45 | 29 | 19
1:13:00 | 45 | 29 | 22
1:14:00 | 45 | 29 | 21
1:15:00 | 45 | 29 | 22
1:16:00 | 45 | 29 | 21
1:17:00 | 45 | 29 | 21
1:18:00 | 45 | 29 | 18
1:19:00 | 45 | 29 | 18
1:20:00 | 45 | 29 | 18
1:21:00 | 45 | 29 | 18
1:22:00 | 45 | 29 | 18
1:23:00 | 45 | 29 | 18
1:24:00 | 45 | 29 | 19
1:25:00 | 45 | 29 | 20
1:26:00 | 45 | 29 | 21
1:27:00 | 45 | 29 | 21
1:28:00 | 45 | 29 | 20
1:29:00 | 45 | 29 | 20
1:30:00 | 45 | 29 | 19
1:31:00 | 45 | 28 | 19
1:32:00 | 45 | 29 | 20
1:33:00 | 45 | 28 | 19
1:34:00 | 45 | 29 | 19
1:35:00 | 45 | 29 | 20
1:36:00 | 45 | 28 | 20
1:37:00 | 45 | 29 | 20
1:38:00 | 45 | 29 | 20
1:39:00 | 45 | 29 | 20
1:40:00 | 45 | 29 | 20
1:41:00 | 45 | 28 | 20
1:42:00 | 45 | 29 | 20
1:43:00 | 45 | 28 | 21
1:44:00 | 45 | 29 | 20
1:45:00 | 45 | 29 | 20
1:46:00 | 45 | 29 | 21
1:47:00 | 45 | 29 | 20
1:48:00 | 45 | 28 | 20
1:49:00 | 45 | 29 | 20
1:50:00 | 45 | 28 | 20
1:51:00 | 45 | 28 | 20
1:52:00 | 45 | 28 | 20
1:53:00 | 45 | 28 | 19
1:54:00 | 45 | 28 | 19
1:55:00 | 45 | 28 | 21
1:56:00 | 45 | 28 | 22
1:57:00 | 45 | 28 | 21
1:58:00 | 45 | 28 | 22
1:59:00 | 45 | 28 | 21
2:00:00 | 45 | 28 | 23
2:01:00 | 45 | 28 | 22
2:02:00 | 45 | 28 | 21
2:03:00 | 45 | 28 | 21
2:04:00 | 45 | 28 | 21
2:05:00 | 45 | 28 | 21
2:06:00 | 45 | 28 | 21
2:07:00 | 45 | 28 | 22
2:08:00 | 45 | 28 | 21
2:09:00 | 45 | 28 | 23
2:10:00 | 45 | 28 | 23
2:11:00 | 45 | 28 | 23
2:12:00 | 45 | 28 | 21
2:13:00 | 45 | 28 | 23
2:14:00 | 45 | 28 | 21
2:15:00 | 45 | 28 | 20
2:16:00 | 45 | 28 | 21
2:17:00 | 45 | 28 | 20
2:18:00 | 45 | 28 | 21
2:19:00 | 45 | 28 | 20
2:20:00 | 45 | 28 | 20
2:21:00 | 45 | 28 | 20
2:22:00 | 45 | 28 | 21
2:23:00 | 45 | 28 | 20
2:24:00 | 45 | 28 | 21
2:25:00 | 45 | 28 | 21
2:26:00 | 45 | 28 | 21
2:27:00 | 45 | 28 | 20
2:28:00 | 45 | 28 | 21
2:29:00 | 45 | 28 | 20
2:30:00 | 45 | 28 | 21
2:31:00 | 45 | 28 | 20
2:32:00 | 45 | 28 | 21
2:33:00 | 45 | 28 | 20
2:34:00 | 45 | 28 | 20
2:35:00 | 45 | 28 | 20
2:36:00 | 45 | 28 | 21
2:37:00 | 45 | 28 | 21
2:38:00 | 45 | 28 | 22
2:39:00 | 45 | 28 | 22
2:40:00 | 45 | 28 | 21
2:41:00 | 45 | 28 | 21
2:42:00 | 45 | 28 | 21
2:43:00 | 45 | 28 | 22
2:44:00 | 45 | 28 | 23
2:45:00 | 45 | 28 | 22
2:46:00 | 45 | 28 | 22
2:47:00 | 45 | 28 | 23
2:48:00 | 45 | 28 | 24
2:49:00 | 45 | 28 | 24
2:50:00 | 45 | 28 | 24
2:51:00 | 45 | 28 | 24
2:52:00 | 45 | 28 | 27
2:53:00 | 45 | 28 | 28
2:54:00 | 45 | 28 | 28
2:55:00 | 45 | 28 | 28
2:56:00 | 45 | 28 | 28
2:57:00 | 45 | 28 | 29
2:58:00 | 45 | 28 | 28
2:59:00 | 45 | 28 | 28
3:00:00 | 45 | 28 | 28
3:01:00 | 45 | 28 | 29
3:02:00 | 45 | 28 | 30
3:03:00 | 45 | 28 | 31
3:04:00 | 45 | 28 | 33
3:05:00 | 45 | 28 | 33
3:06:00 | 45 | 28 | 35
3:07:00 | 45 | 28 | 35
3:08:00 | 45 | 28 | 36
3:09:00 | 45 | 28 | 35
3:10:00 | 45 | 28 | 39
3:11:00 | 45 | 28 | 38
3:12:00 | 45 | 28 | 41
3:13:00 | 45 | 28 | 42
3:14:00 | 45 | 28 | 44
3:15:00 | 45 | 28 | 44
3:16:00 | 45 | 28 | 47
3:17:00 | 45 | 28 | 47
3:18:00 | 45 | 28 | 48
3:19:00 | 45 | 28 | 51
3:20:00 | 45 | 28 | 53
3:21:00 | 45 | 28 | 53
3:22:00 | 45 | 28 | 55
3:23:00 | 45 | 28 | 56
3:24:00 | 45 | 28 | 58
3:25:00 | 45 | 28 | 64
3:26:00 | 45 | 28 | 66
3:27:00 | 45 | 28 | 68
3:28:00 | 45 | 28 | 71
3:29:00 | 45 | 28 | 71
3:30:00 | 45 | 28 | 75
3:31:00 | 45 | 28 | 79
3:32:00 | 45 | 28 | 83
3:33:00 | 45 | 28 | 88
3:34:00 | 45 | 28 | 101
3:35:00 | 45 | 24 | 73
3:36:00 | 45 | 6 | 63
3:37:00 | 45 | 1 | 74
3:38:00 | 45 | 0 | 65