## Sheet1
Колонка_1 | Колонка_2 | Колонка_3 | Колонка_4
--Test Summary--
Full Path and File Name
Instrument Name | 7222 #2
Instrument Type | Consistometer
Instrument Serial Number | 128
Test Start Date | 10.12.2002
Test Start Time | 11:48:39
Test Stop Date | 10.12.2002
Test Stop Time | 15:57:37
Test Length | 4:08:58
Final Sample Time Offset | 4:08:00
Controller Schedule Name
Sampling Period | 60 seconds
Comments | MPa: 25(30min) T:76(30min), all dry blend
Information | WellID | 56/1851
Information | Customer | Sovetsky
Information | CementClass | A
Information | CementMfr | Sukhoy Log
Information | Additives | 8%Gel+0.7%D-19+0.1%Lignocan
Information | Density | 1500
Information | BHCT | 76
Information | BHST | 87
Information | FluidLoss
Information | JobType | 146 mm csg lead slurry
Calculated Value | Thickening_Time | N/A
Calculated Value | Setting Time | N/A
Initial Temperature (C) | 20 C
Final Temperature (C) | 76 C
Initial Pressure (MPa) | 2 MPa
Final Pressure (MPa) | 25 MPa
Initial Consistency (Bc) | 7 Bc
Final Consistency (Bc) | 72 Bc
--Data--
Time (HH:MM:SS) | Temperature (C) | Pressure (MPa) | Consistency (Bc)
0:00:00 | 20 | 2 | 7
0:01:00 | 21 | 3 | 7
0:02:00 | 21 | 4 | 8
0:03:00 | 21 | 5 | 6
0:04:00 | 21 | 6 | 9
0:05:00 | 22 | 7 | 9
0:06:00 | 23 | 8 | 16
0:07:00 | 25 | 8 | 8
0:08:00 | 26 | 9 | 10
0:09:00 | 28 | 10 | 19
0:10:00 | 31 | 11 | 16
0:11:00 | 33 | 11 | 11
0:12:00 | 35 | 12 | 11
0:13:00 | 37 | 13 | 10
0:14:00 | 40 | 14 | 21
0:15:00 | 42 | 14 | 27
0:16:00 | 44 | 15 | 17
0:17:00 | 46 | 16 | 24
0:18:00 | 49 | 17 | 18
0:19:00 | 51 | 17 | 22
0:20:00 | 53 | 18 | 19
0:21:00 | 55 | 19 | 26
0:22:00 | 57 | 20 | 24
0:23:00 | 59 | 20 | 27
0:24:00 | 62 | 21 | 17
0:25:00 | 64 | 22 | 29
0:26:00 | 66 | 22 | 19
0:27:00 | 68 | 23 | 20
0:28:00 | 70 | 24 | 28
0:29:00 | 72 | 25 | 13
0:30:00 | 74 | 26 | 21
0:31:00 | 76 | 26 | 17
0:32:00 | 78 | 26 | 20
0:33:00 | 79 | 26 | 21
0:34:00 | 81 | 25 | 16
0:35:00 | 82 | 26 | 15
0:36:00 | 83 | 26 | 8
0:37:00 | 83 | 26 | 18
0:38:00 | 83 | 26 | 11
0:39:00 | 84 | 25 | 11
0:40:00 | 84 | 25 | 19
0:41:00 | 84 | 25 | 13
0:42:00 | 84 | 25 | 13
0:43:00 | 83 | 25 | 7
0:44:00 | 83 | 25 | 6
0:45:00 | 83 | 25 | 6
0:46:00 | 82 | 25 | 6
0:47:00 | 82 | 25 | 8
0:48:00 | 82 | 25 | 7
0:49:00 | 81 | 25 | 6
0:50:00 | 81 | 25 | 6
0:51:00 | 80 | 25 | 6
0:52:00 | 80 | 25 | 6
0:53:00 | 79 | 25 | 6
0:54:00 | 79 | 25 | 6
0:55:00 | 78 | 25 | 6
0:56:00 | 78 | 25 | 6
0:57:00 | 78 | 25 | 6
0:58:00 | 78 | 25 | 6
0:59:00 | 77 | 25 | 6
1:00:00 | 77 | 25 | 6
1:01:00 | 77 | 25 | 6
1:02:00 | 77 | 25 | 6
1:03:00 | 77 | 25 | 6
1:04:00 | 77 | 25 | 6
1:05:00 | 76 | 25 | 6
1:06:00 | 76 | 25 | 6
1:07:00 | 76 | 25 | 6
1:08:00 | 76 | 25 | 6
1:09:00 | 76 | 25 | 6
1:10:00 | 76 | 25 | 6
1:11:00 | 76 | 25 | 6
1:12:00 | 76 | 25 | 6
1:13:00 | 76 | 25 | 6
1:14:00 | 76 | 25 | 6
1:15:00 | 76 | 25 | 6
1:16:00 | 76 | 25 | 6
1:17:00 | 76 | 25 | 6
1:18:00 | 76 | 25 | 6
1:19:00 | 76 | 25 | 6
1:20:00 | 76 | 25 | 6
1:21:00 | 76 | 25 | 6
1:22:00 | 76 | 26 | 4
1:23:00 | 76 | 25 | 6
1:24:00 | 76 | 25 | 6
1:25:00 | 76 | 25 | 6
1:26:00 | 76 | 26 | 6
1:27:00 | 76 | 25 | 5
1:28:00 | 76 | 25 | 6
1:29:00 | 76 | 25 | 6
1:30:00 | 76 | 26 | 6
1:31:00 | 76 | 26 | 6
1:32:00 | 76 | 26 | 6
1:33:00 | 76 | 25 | 6
1:34:00 | 76 | 26 | 6
1:35:00 | 76 | 25 | 6
1:36:00 | 76 | 26 | 6
1:37:00 | 76 | 26 | 6
1:38:00 | 76 | 25 | 6
1:39:00 | 76 | 25 | 6
1:40:00 | 76 | 25 | 6
1:41:00 | 76 | 26 | 6
1:42:00 | 76 | 26 | 6
1:43:00 | 76 | 25 | 6
1:44:00 | 76 | 25 | 6
1:45:00 | 76 | 26 | 6
1:46:00 | 76 | 25 | 6
1:47:00 | 76 | 26 | 6
1:48:00 | 76 | 25 | 6
1:49:00 | 76 | 26 | 6
1:50:00 | 76 | 26 | 6
1:51:00 | 76 | 25 | 6
1:52:00 | 76 | 25 | 6
1:53:00 | 76 | 25 | 6
1:54:00 | 76 | 25 | 6
1:55:00 | 76 | 25 | 6
1:56:00 | 76 | 26 | 6
1:57:00 | 76 | 26 | 6
1:58:00 | 76 | 25 | 6
1:59:00 | 76 | 25 | 6
2:00:00 | 76 | 26 | 6
2:01:00 | 76 | 26 | 6
2:02:00 | 76 | 25 | 6
2:03:00 | 76 | 25 | 6
2:04:00 | 76 | 26 | 6
2:05:00 | 76 | 26 | 6
2:06:00 | 76 | 26 | 6
2:07:00 | 76 | 25 | 6
2:08:00 | 76 | 26 | 6
2:09:00 | 76 | 26 | 6
2:10:00 | 76 | 25 | 6
2:11:00 | 76 | 25 | 6
2:12:00 | 76 | 26 | 6
2:13:00 | 76 | 25 | 6
2:14:00 | 76 | 26 | 6
2:15:00 | 76 | 25 | 6
2:16:00 | 76 | 26 | 6
2:17:00 | 76 | 25 | 6
2:18:00 | 76 | 26 | 6
2:19:00 | 76 | 25 | 6
2:20:00 | 76 | 26 | 6
2:21:00 | 76 | 26 | 6
2:22:00 | 76 | 25 | 6
2:23:00 | 76 | 25 | 6
2:24:00 | 76 | 25 | 6
2:25:00 | 76 | 26 | 6
2:26:00 | 76 | 26 | 6
2:27:00 | 76 | 25 | 6
2:28:00 | 76 | 26 | 6
2:29:00 | 76 | 26 | 6
2:30:00 | 76 | 26 | 6
2:31:00 | 76 | 26 | 6
2:32:00 | 76 | 26 | 6
2:33:00 | 76 | 26 | 6
2:34:00 | 76 | 25 | 6
2:35:00 | 76 | 25 | 6
2:36:00 | 76 | 26 | 6
2:37:00 | 76 | 26 | 6
2:38:00 | 76 | 25 | 6
2:39:00 | 76 | 26 | 6
2:40:00 | 76 | 26 | 6
2:41:00 | 76 | 25 | 6
2:42:00 | 76 | 26 | 6
2:43:00 | 76 | 25 | 6
2:44:00 | 76 | 26 | 6
2:45:00 | 76 | 26 | 7
2:46:00 | 76 | 26 | 7
2:47:00 | 76 | 25 | 7
2:48:00 | 76 | 26 | 7
2:49:00 | 76 | 26 | 7
2:50:00 | 76 | 26 | 8
2:51:00 | 76 | 25 | 8
2:52:00 | 76 | 26 | 8
2:53:00 | 76 | 26 | 8
2:54:00 | 76 | 26 | 9
2:55:00 | 76 | 26 | 9
2:56:00 | 76 | 25 | 9
2:57:00 | 76 | 25 | 10
2:58:00 | 76 | 25 | 10
2:59:00 | 76 | 26 | 10
3:00:00 | 76 | 26 | 10
3:01:00 | 76 | 25 | 11
3:02:00 | 76 | 25 | 12
3:03:00 | 76 | 25 | 12
3:04:00 | 76 | 26 | 12
3:05:00 | 76 | 25 | 12
3:06:00 | 76 | 25 | 12
3:07:00 | 76 | 25 | 12
3:08:00 | 76 | 25 | 12
3:09:00 | 76 | 25 | 12
3:10:00 | 76 | 25 | 12
3:11:00 | 76 | 25 | 13
3:12:00 | 76 | 25 | 13
3:13:00 | 76 | 25 | 14
3:14:00 | 76 | 25 | 14
3:15:00 | 76 | 25 | 14
3:16:00 | 76 | 25 | 14
3:17:00 | 76 | 25 | 14
3:18:00 | 76 | 25 | 14
3:19:00 | 76 | 25 | 15
3:20:00 | 76 | 25 | 15
3:21:00 | 76 | 25 | 15
3:22:00 | 76 | 25 | 15
3:23:00 | 76 | 25 | 15
3:24:00 | 76 | 25 | 15
3:25:00 | 76 | 25 | 15
3:26:00 | 76 | 25 | 16
3:27:00 | 76 | 25 | 17
3:28:00 | 76 | 25 | 17
3:29:00 | 76 | 25 | 18
3:30:00 | 76 | 25 | 19
3:31:00 | 76 | 25 | 19
3:32:00 | 76 | 25 | 20
3:33:00 | 76 | 25 | 20
3:34:00 | 76 | 25 | 20
3:35:00 | 76 | 25 | 21
3:36:00 | 76 | 25 | 21
3:37:00 | 76 | 25 | 21
3:38:00 | 76 | 25 | 22
3:39:00 | 76 | 25 | 22
3:40:00 | 76 | 25 | 22
3:41:00 | 76 | 25 | 23
3:42:00 | 76 | 25 | 24
3:43:00 | 76 | 25 | 25
3:44:00 | 76 | 25 | 25
3:45:00 | 76 | 25 | 27
3:46:00 | 76 | 25 | 28
3:47:00 | 76 | 25 | 29
3:48:00 | 76 | 25 | 30
3:49:00 | 76 | 25 | 30
3:50:00 | 76 | 25 | 32
3:51:00 | 76 | 25 | 32
3:52:00 | 76 | 25 | 34
3:53:00 | 76 | 25 | 35
3:54:00 | 76 | 25 | 37
3:55:00 | 76 | 25 | 40
3:56:00 | 76 | 25 | 41
3:57:00 | 76 | 25 | 43
3:58:00 | 76 | 25 | 46
3:59:00 | 76 | 25 | 48
4:00:00 | 76 | 25 | 50
4:01:00 | 76 | 25 | 53
4:02:00 | 76 | 25 | 56
4:03:00 | 76 | 25 | 58
4:04:00 | 76 | 25 | 61
4:05:00 | 76 | 25 | 64
4:06:00 | 76 | 25 | 67
4:07:00 | 76 | 25 | 69
4:08:00 | 76 | 25 | 72