## Sheet1
Колонка_1 | Колонка_2 | Колонка_3 | Колонка_4
--Test Summary--
Full Path and File Name
Instrument Name | 7222 #2
Instrument Type | Consistometer
Instrument Serial Number | 128
Test Start Date | 02.03.2002
Test Start Time | 22:01:33
Test Stop Date | 03.03.2002
Test Stop Time | 2:13:43
Test Length | 4:12:10
Final Sample Time Offset | 4:12:00
Controller Schedule Name
Sampling Period | 60 seconds
Comments | MPa: 35(30min); T: 50C(30min); tap water, dry blending
Information | WellID | 46-5904
Information | Customer | URAYNEFTEGAZ / Sovetsky
Information | CementClass | A
Information | CementMfr | Suhoy Log
Information | Additives | 8%PPB Gel+0.7%CFR-3+0.1%DO-13
Information | Density | 1500
Information | BHCT | 50
Information | BHST | 64
Information | FluidLoss | 459.8cc/30min
Information | JobType | 146 mm csg lead slurry
Calculated Value | Thickening_Time | 4:10:00
Calculated Value | Setting Time | N/A
Initial Temperature (C) | 24 C
Final Temperature (C) | 49 C
Initial Pressure (MPa) | 1 MPa
Final Pressure (MPa) | 35 MPa
Initial Consistency (Bc) | 5 Bc
Final Consistency (Bc) | 86 Bc
--Data--
Time (HH:MM:SS) | Temperature (C) | Pressure (MPa) | Consistency (Bc)
0:00:00 | 24 | 1 | 5
0:01:00 | 24 | 3 | 6
0:02:00 | 24 | 4 | 9
0:03:00 | 25 | 5 | 7
0:04:00 | 25 | 6 | 7
0:05:00 | 25 | 8 | 11
0:06:00 | 26 | 8 | 7
0:07:00 | 26 | 10 | 7
0:08:00 | 27 | 10 | 16
0:09:00 | 28 | 12 | 10
0:10:00 | 29 | 13 | 11
0:11:00 | 30 | 14 | 11
0:12:00 | 31 | 15 | 15
0:13:00 | 31 | 16 | 3
0:14:00 | 33 | 17 | 11
0:15:00 | 34 | 19 | 2
0:16:00 | 35 | 19 | 5
0:17:00 | 36 | 21 | 6
0:18:00 | 37 | 22 | 10
0:19:00 | 38 | 23 | 9
0:20:00 | 40 | 24 | 18
0:21:00 | 41 | 25 | 11
0:22:00 | 42 | 26 | 9
0:23:00 | 43 | 27 | 14
0:24:00 | 44 | 28 | 11
0:25:00 | 45 | 29 | 19
0:26:00 | 46 | 31 | 19
0:27:00 | 46 | 32 | 9
0:28:00 | 47 | 33 | 7
0:29:00 | 48 | 35 | 19
0:30:00 | 49 | 35 | 15
0:31:00 | 50 | 35 | 11
0:32:00 | 50 | 36 | 21
0:33:00 | 51 | 36 | 22
0:34:00 | 52 | 36 | 14
0:35:00 | 52 | 36 | 19
0:36:00 | 52 | 36 | 14
0:37:00 | 52 | 35 | 13
0:38:00 | 52 | 35 | 13
0:39:00 | 52 | 35 | 15
0:40:00 | 52 | 35 | 20
0:41:00 | 52 | 35 | 13
0:42:00 | 52 | 35 | 16
0:43:00 | 52 | 35 | 21
0:44:00 | 51 | 35 | 20
0:45:00 | 51 | 35 | 19
0:46:00 | 51 | 35 | 14
0:47:00 | 51 | 35 | 16
0:48:00 | 50 | 35 | 17
0:49:00 | 50 | 35 | 28
0:50:00 | 50 | 35 | 17
0:51:00 | 50 | 35 | 27
0:52:00 | 49 | 35 | 21
0:53:00 | 49 | 35 | 18
0:54:00 | 49 | 35 | 21
0:55:00 | 49 | 35 | 15
0:56:00 | 49 | 35 | 19
0:57:00 | 49 | 35 | 15
0:58:00 | 49 | 35 | 20
0:59:00 | 49 | 36 | 16
1:00:00 | 49 | 36 | 19
1:01:00 | 49 | 36 | 23
1:02:00 | 49 | 36 | 14
1:03:00 | 49 | 36 | 20
1:04:00 | 49 | 36 | 18
1:05:00 | 49 | 36 | 20
1:06:00 | 49 | 36 | 16
1:07:00 | 49 | 36 | 21
1:08:00 | 49 | 36 | 10
1:09:00 | 49 | 36 | 10
1:10:00 | 49 | 36 | 8
1:11:00 | 49 | 36 | 8
1:12:00 | 49 | 36 | 11
1:13:00 | 49 | 36 | 11
1:14:00 | 49 | 36 | 16
1:15:00 | 49 | 36 | 12
1:16:00 | 49 | 36 | 14
1:17:00 | 49 | 36 | 14
1:18:00 | 49 | 36 | 14
1:19:00 | 49 | 36 | 16
1:20:00 | 49 | 36 | 42
1:21:00 | 49 | 36 | 14
1:22:00 | 49 | 36 | 21
1:23:00 | 49 | 36 | 21
1:24:00 | 49 | 36 | 16
1:25:00 | 49 | 36 | 14
1:26:00 | 49 | 36 | 14
1:27:00 | 49 | 36 | 16
1:28:00 | 49 | 36 | 16
1:29:00 | 49 | 36 | 15
1:30:00 | 49 | 36 | 16
1:31:00 | 49 | 36 | 15
1:32:00 | 49 | 36 | 14
1:33:00 | 49 | 36 | 14
1:34:00 | 49 | 36 | 14
1:35:00 | 49 | 36 | 14
1:36:00 | 49 | 36 | 14
1:37:00 | 49 | 36 | 14
1:38:00 | 49 | 36 | 14
1:39:00 | 49 | 36 | 14
1:40:00 | 49 | 36 | 14
1:41:00 | 49 | 36 | 14
1:42:00 | 49 | 36 | 14
1:43:00 | 49 | 36 | 14
1:44:00 | 49 | 36 | 14
1:45:00 | 49 | 36 | 14
1:46:00 | 49 | 36 | 14
1:47:00 | 49 | 36 | 14
1:48:00 | 49 | 36 | 14
1:49:00 | 49 | 36 | 14
1:50:00 | 49 | 36 | 14
1:51:00 | 49 | 36 | 14
1:52:00 | 49 | 36 | 14
1:53:00 | 49 | 36 | 14
1:54:00 | 49 | 36 | 14
1:55:00 | 49 | 36 | 14
1:56:00 | 49 | 36 | 14
1:57:00 | 49 | 36 | 14
1:58:00 | 49 | 36 | 25
1:59:00 | 49 | 36 | 21
2:00:00 | 49 | 36 | 16
2:01:00 | 49 | 36 | 15
2:02:00 | 49 | 36 | 17
2:03:00 | 49 | 36 | 14
2:04:00 | 49 | 36 | 14
2:05:00 | 49 | 36 | 14
2:06:00 | 49 | 36 | 14
2:07:00 | 49 | 36 | 14
2:08:00 | 49 | 36 | 14
2:09:00 | 49 | 36 | 14
2:10:00 | 49 | 36 | 14
2:11:00 | 49 | 36 | 14
2:12:00 | 49 | 36 | 14
2:13:00 | 49 | 36 | 14
2:14:00 | 49 | 36 | 14
2:15:00 | 49 | 36 | 14
2:16:00 | 49 | 36 | 14
2:17:00 | 49 | 36 | 15
2:18:00 | 49 | 36 | 15
2:19:00 | 49 | 36 | 15
2:20:00 | 49 | 36 | 15
2:21:00 | 49 | 36 | 15
2:22:00 | 49 | 36 | 15
2:23:00 | 49 | 36 | 16
2:24:00 | 49 | 36 | 16
2:25:00 | 49 | 36 | 16
2:26:00 | 49 | 36 | 16
2:27:00 | 49 | 36 | 16
2:28:00 | 49 | 36 | 16
2:29:00 | 49 | 36 | 17
2:30:00 | 49 | 36 | 20
2:31:00 | 49 | 36 | 21
2:32:00 | 49 | 36 | 19
2:33:00 | 49 | 36 | 19
2:34:00 | 49 | 36 | 18
2:35:00 | 49 | 36 | 18
2:36:00 | 49 | 36 | 18
2:37:00 | 49 | 36 | 18
2:38:00 | 49 | 36 | 19
2:39:00 | 49 | 36 | 19
2:40:00 | 49 | 36 | 19
2:41:00 | 49 | 36 | 19
2:42:00 | 49 | 36 | 19
2:43:00 | 49 | 36 | 19
2:44:00 | 49 | 36 | 20
2:45:00 | 49 | 36 | 20
2:46:00 | 49 | 36 | 20
2:47:00 | 49 | 36 | 20
2:48:00 | 49 | 36 | 20
2:49:00 | 49 | 36 | 20
2:50:00 | 49 | 36 | 20
2:51:00 | 49 | 36 | 21
2:52:00 | 49 | 36 | 22
2:53:00 | 49 | 36 | 21
2:54:00 | 49 | 36 | 21
2:55:00 | 49 | 36 | 21
2:56:00 | 49 | 36 | 21
2:57:00 | 49 | 36 | 23
2:58:00 | 49 | 36 | 21
2:59:00 | 49 | 36 | 20
3:00:00 | 49 | 36 | 22
3:01:00 | 49 | 35 | 22
3:02:00 | 49 | 35 | 22
3:03:00 | 49 | 36 | 23
3:04:00 | 49 | 36 | 22
3:05:00 | 49 | 35 | 24
3:06:00 | 49 | 35 | 25
3:07:00 | 49 | 36 | 39
3:08:00 | 49 | 36 | 36
3:09:00 | 49 | 36 | 42
3:10:00 | 49 | 35 | 34
3:11:00 | 49 | 36 | 38
3:12:00 | 49 | 35 | 43
3:13:00 | 49 | 35 | 43
3:14:00 | 49 | 35 | 43
3:15:00 | 49 | 35 | 43
3:16:00 | 49 | 35 | 44
3:17:00 | 49 | 35 | 45
3:18:00 | 49 | 35 | 47
3:19:00 | 49 | 35 | 51
3:20:00 | 49 | 35 | 50
3:21:00 | 49 | 35 | 50
3:22:00 | 49 | 35 | 71
3:23:00 | 49 | 35 | 54
3:24:00 | 49 | 35 | 54
3:25:00 | 49 | 35 | 56
3:26:00 | 49 | 35 | 70
3:27:00 | 49 | 35 | 66
3:28:00 | 49 | 35 | 65
3:29:00 | 49 | 35 | 58
3:30:00 | 49 | 35 | 63
3:31:00 | 49 | 35 | 62
3:32:00 | 49 | 35 | 68
3:33:00 | 49 | 35 | 67
3:34:00 | 49 | 35 | 65
3:35:00 | 49 | 35 | 66
3:36:00 | 49 | 35 | 66
3:37:00 | 49 | 35 | 66
3:38:00 | 49 | 35 | 66
3:39:00 | 49 | 35 | 66
3:40:00 | 49 | 35 | 66
3:41:00 | 49 | 35 | 65
3:42:00 | 49 | 35 | 65
3:43:00 | 49 | 35 | 65
3:44:00 | 49 | 35 | 65
3:45:00 | 49 | 35 | 64
3:46:00 | 49 | 35 | 64
3:47:00 | 49 | 35 | 64
3:48:00 | 49 | 35 | 64
3:49:00 | 49 | 35 | 64
3:50:00 | 49 | 35 | 63
3:51:00 | 49 | 35 | 63
3:52:00 | 49 | 35 | 63
3:53:00 | 49 | 35 | 63
3:54:00 | 49 | 35 | 63
3:55:00 | 49 | 35 | 63
3:56:00 | 49 | 35 | 63
3:57:00 | 49 | 35 | 63
3:58:00 | 49 | 35 | 64
3:59:00 | 49 | 35 | 64
4:00:00 | 49 | 35 | 64
4:01:00 | 49 | 35 | 65
4:02:00 | 49 | 35 | 65
4:03:00 | 49 | 35 | 66
4:04:00 | 49 | 35 | 67
4:05:00 | 49 | 35 | 70
4:06:00 | 49 | 35 | 68
4:07:00 | 49 | 35 | 69
4:08:00 | 49 | 35 | 70
4:09:00 | 49 | 35 | 71
4:10:00 | 49 | 35 | 71
4:11:00 | 49 | 35 | 82
4:12:00 | 49 | 35 | 86