## Sheet1
Колонка_1 | Колонка_2 | Колонка_3 | Колонка_4
--Test Summary--
Full Path and File Name
Instrument Name | 7222 #2
Instrument Type | Consistometer
Instrument Serial Number | 128
Test Start Date | 02.03.2002
Test Start Time | 1:24:56
Test Stop Date | 02.03.2002
Test Stop Time | 8:05:57
Test Length | 6:41:01
Final Sample Time Offset | 6:41:00
Controller Schedule Name
Sampling Period | 60 seconds
Comments | MPa: 35(30min); T: 50C(30min); tap water, dry blending
Information | WellID | 46-5904
Information | Customer | URAYNEFTEGAZ / Sovetsky
Information | CementClass | A
Information | CementMfr | Suhoy Log
Information | Additives | 8%PPB Gel+0.7%CFR-3+0.2%DO-13
Information | Density | 1500
Information | BHCT | 50
Information | BHST | 64
Information | FluidLoss | 459.8cc/30min
Information | JobType | 146 mm csg lead slurry
Calculated Value | Thickening_Time | 6:18:00
Calculated Value | Setting Time | 6:41:00
Initial Temperature (C) | 24 C
Final Temperature (C) | 49 C
Initial Pressure (MPa) | 1 MPa
Final Pressure (MPa) | 35 MPa
Initial Consistency (Bc) | 3 Bc
Final Consistency (Bc) | 100 Bc
--Data--
Time (HH:MM:SS) | Temperature (C) | Pressure (MPa) | Consistency (Bc)
0:00:00 | 24 | 1 | 3
0:01:00 | 24 | 3 | 4
0:02:00 | 24 | 4 | 5
0:03:00 | 24 | 5 | 4
0:04:00 | 24 | 6 | 5
0:05:00 | 25 | 7 | 7
0:06:00 | 25 | 8 | 6
0:07:00 | 25 | 10 | 9
0:08:00 | 26 | 11 | 7
0:09:00 | 27 | 12 | 6
0:10:00 | 28 | 13 | 7
0:11:00 | 29 | 14 | 6
0:12:00 | 30 | 15 | 10
0:13:00 | 31 | 16 | 10
0:14:00 | 33 | 17 | 6
0:15:00 | 34 | 19 | 6
0:16:00 | 35 | 19 | 17
0:17:00 | 37 | 21 | 6
0:18:00 | 38 | 22 | 10
0:19:00 | 39 | 23 | 8
0:20:00 | 40 | 24 | 14
0:21:00 | 42 | 25 | 13
0:22:00 | 43 | 26 | 7
0:23:00 | 44 | 27 | 13
0:24:00 | 45 | 28 | 12
0:25:00 | 46 | 29 | 15
0:26:00 | 47 | 31 | 20
0:27:00 | 48 | 32 | 23
0:28:00 | 48 | 33 | 24
0:29:00 | 49 | 34 | 20
0:30:00 | 50 | 35 | 16
0:31:00 | 51 | 35 | 14
0:32:00 | 51 | 36 | 18
0:33:00 | 52 | 35 | 19
0:34:00 | 52 | 35 | 20
0:35:00 | 53 | 35 | 18
0:36:00 | 53 | 35 | 16
0:37:00 | 53 | 35 | 23
0:38:00 | 53 | 35 | 21
0:39:00 | 53 | 35 | 19
0:40:00 | 53 | 35 | 21
0:41:00 | 52 | 35 | 18
0:42:00 | 52 | 35 | 18
0:43:00 | 52 | 35 | 26
0:44:00 | 52 | 35 | 19
0:45:00 | 51 | 35 | 25
0:46:00 | 51 | 35 | 15
0:47:00 | 51 | 35 | 14
0:48:00 | 51 | 35 | 18
0:49:00 | 50 | 35 | 14
0:50:00 | 50 | 35 | 14
0:51:00 | 50 | 35 | 14
0:52:00 | 50 | 35 | 20
0:53:00 | 49 | 35 | 19
0:54:00 | 49 | 36 | 15
0:55:00 | 49 | 36 | 14
0:56:00 | 49 | 36 | 14
0:57:00 | 49 | 36 | 12
0:58:00 | 49 | 36 | 12
0:59:00 | 49 | 36 | 12
1:00:00 | 49 | 36 | 12
1:01:00 | 49 | 36 | 12
1:02:00 | 49 | 36 | 12
1:03:00 | 49 | 36 | 14
1:04:00 | 49 | 36 | 19
1:05:00 | 49 | 36 | 20
1:06:00 | 49 | 36 | 19
1:07:00 | 49 | 36 | 18
1:08:00 | 49 | 36 | 18
1:09:00 | 49 | 36 | 17
1:10:00 | 49 | 36 | 17
1:11:00 | 49 | 36 | 17
1:12:00 | 49 | 36 | 17
1:13:00 | 49 | 36 | 14
1:14:00 | 49 | 36 | 14
1:15:00 | 49 | 36 | 16
1:16:00 | 49 | 36 | 16
1:17:00 | 49 | 36 | 15
1:18:00 | 49 | 36 | 14
1:19:00 | 49 | 36 | 13
1:20:00 | 49 | 36 | 12
1:21:00 | 49 | 36 | 12
1:22:00 | 49 | 36 | 21
1:23:00 | 49 | 36 | 18
1:24:00 | 49 | 36 | 18
1:25:00 | 49 | 36 | 23
1:26:00 | 49 | 36 | 16
1:27:00 | 49 | 36 | 31
1:28:00 | 49 | 36 | 16
1:29:00 | 49 | 36 | 21
1:30:00 | 49 | 36 | 13
1:31:00 | 49 | 36 | 17
1:32:00 | 49 | 36 | 16
1:33:00 | 49 | 36 | 14
1:34:00 | 49 | 36 | 16
1:35:00 | 49 | 36 | 19
1:36:00 | 49 | 36 | 19
1:37:00 | 49 | 36 | 15
1:38:00 | 49 | 36 | 13
1:39:00 | 49 | 36 | 25
1:40:00 | 49 | 36 | 15
1:41:00 | 49 | 36 | 12
1:42:00 | 49 | 36 | 16
1:43:00 | 49 | 36 | 15
1:44:00 | 49 | 36 | 21
1:45:00 | 49 | 36 | 14
1:46:00 | 49 | 36 | 10
1:47:00 | 49 | 36 | 14
1:48:00 | 49 | 36 | 18
1:49:00 | 49 | 36 | 18
1:50:00 | 49 | 36 | 18
1:51:00 | 49 | 36 | 16
1:52:00 | 49 | 36 | 18
1:53:00 | 49 | 36 | 19
1:54:00 | 49 | 36 | 12
1:55:00 | 49 | 36 | 15
1:56:00 | 49 | 36 | 14
1:57:00 | 49 | 36 | 14
1:58:00 | 49 | 36 | 14
1:59:00 | 49 | 36 | 13
2:00:00 | 49 | 36 | 13
2:01:00 | 49 | 36 | 13
2:02:00 | 49 | 36 | 13
2:03:00 | 49 | 36 | 11
2:04:00 | 49 | 36 | 11
2:05:00 | 49 | 36 | 11
2:06:00 | 49 | 36 | 11
2:07:00 | 49 | 36 | 11
2:08:00 | 49 | 36 | 11
2:09:00 | 49 | 36 | 11
2:10:00 | 49 | 36 | 11
2:11:00 | 49 | 36 | 11
2:12:00 | 49 | 36 | 11
2:13:00 | 49 | 36 | 10
2:14:00 | 49 | 36 | 10
2:15:00 | 49 | 36 | 10
2:16:00 | 49 | 36 | 10
2:17:00 | 49 | 36 | 10
2:18:00 | 49 | 36 | 10
2:19:00 | 49 | 36 | 10
2:20:00 | 49 | 36 | 10
2:21:00 | 49 | 36 | 10
2:22:00 | 49 | 36 | 10
2:23:00 | 49 | 36 | 11
2:24:00 | 49 | 36 | 11
2:25:00 | 49 | 36 | 11
2:26:00 | 49 | 36 | 10
2:27:00 | 49 | 36 | 10
2:28:00 | 49 | 36 | 11
2:29:00 | 49 | 36 | 10
2:30:00 | 49 | 36 | 10
2:31:00 | 49 | 36 | 10
2:32:00 | 49 | 36 | 10
2:33:00 | 49 | 36 | 10
2:34:00 | 49 | 36 | 10
2:35:00 | 49 | 36 | 10
2:36:00 | 49 | 36 | 10
2:37:00 | 49 | 36 | 10
2:38:00 | 49 | 36 | 10
2:39:00 | 49 | 36 | 10
2:40:00 | 49 | 36 | 10
2:41:00 | 49 | 36 | 10
2:42:00 | 49 | 36 | 10
2:43:00 | 49 | 36 | 10
2:44:00 | 49 | 36 | 10
2:45:00 | 49 | 36 | 10
2:46:00 | 49 | 36 | 10
2:47:00 | 49 | 36 | 10
2:48:00 | 49 | 36 | 10
2:49:00 | 49 | 36 | 10
2:50:00 | 49 | 36 | 10
2:51:00 | 49 | 36 | 10
2:52:00 | 49 | 36 | 10
2:53:00 | 49 | 36 | 10
2:54:00 | 49 | 36 | 10
2:55:00 | 49 | 36 | 10
2:56:00 | 49 | 36 | 10
2:57:00 | 49 | 36 | 10
2:58:00 | 49 | 36 | 13
2:59:00 | 49 | 36 | 10
3:00:00 | 49 | 36 | 10
3:01:00 | 49 | 36 | 11
3:02:00 | 49 | 36 | 10
3:03:00 | 49 | 36 | 10
3:04:00 | 49 | 36 | 10
3:05:00 | 49 | 36 | 10
3:06:00 | 49 | 36 | 10
3:07:00 | 49 | 36 | 10
3:08:00 | 49 | 36 | 10
3:09:00 | 49 | 36 | 10
3:10:00 | 49 | 36 | 10
3:11:00 | 49 | 36 | 10
3:12:00 | 49 | 36 | 11
3:13:00 | 49 | 36 | 12
3:14:00 | 49 | 36 | 11
3:15:00 | 49 | 36 | 11
3:16:00 | 49 | 36 | 11
3:17:00 | 49 | 36 | 12
3:18:00 | 49 | 36 | 11
3:19:00 | 49 | 36 | 11
3:20:00 | 49 | 36 | 10
3:21:00 | 49 | 36 | 10
3:22:00 | 49 | 36 | 10
3:23:00 | 49 | 36 | 9
3:24:00 | 49 | 36 | 9
3:25:00 | 49 | 36 | 9
3:26:00 | 49 | 36 | 9
3:27:00 | 49 | 36 | 10
3:28:00 | 49 | 36 | 10
3:29:00 | 49 | 36 | 10
3:30:00 | 49 | 36 | 11
3:31:00 | 49 | 36 | 11
3:32:00 | 49 | 36 | 10
3:33:00 | 49 | 36 | 10
3:34:00 | 49 | 36 | 10
3:35:00 | 49 | 36 | 10
3:36:00 | 49 | 36 | 10
3:37:00 | 49 | 36 | 10
3:38:00 | 49 | 36 | 10
3:39:00 | 49 | 36 | 10
3:40:00 | 49 | 36 | 10
3:41:00 | 49 | 36 | 11
3:42:00 | 49 | 36 | 10
3:43:00 | 49 | 36 | 10
3:44:00 | 49 | 36 | 10
3:45:00 | 49 | 36 | 10
3:46:00 | 49 | 36 | 10
3:47:00 | 49 | 36 | 10
3:48:00 | 49 | 36 | 10
3:49:00 | 49 | 36 | 10
3:50:00 | 49 | 36 | 11
3:51:00 | 49 | 36 | 11
3:52:00 | 49 | 36 | 11
3:53:00 | 49 | 36 | 11
3:54:00 | 49 | 36 | 11
3:55:00 | 49 | 36 | 11
3:56:00 | 49 | 36 | 11
3:57:00 | 49 | 36 | 11
3:58:00 | 49 | 36 | 11
3:59:00 | 49 | 36 | 11
4:00:00 | 49 | 36 | 11
4:01:00 | 49 | 36 | 11
4:02:00 | 49 | 36 | 11
4:03:00 | 49 | 36 | 11
4:04:00 | 49 | 36 | 11
4:05:00 | 49 | 36 | 11
4:06:00 | 49 | 36 | 11
4:07:00 | 49 | 36 | 11
4:08:00 | 49 | 36 | 11
4:09:00 | 49 | 36 | 11
4:10:00 | 49 | 36 | 11
4:11:00 | 49 | 36 | 12
4:12:00 | 49 | 36 | 12
4:13:00 | 49 | 36 | 12
4:14:00 | 49 | 36 | 12
4:15:00 | 49 | 36 | 12
4:16:00 | 49 | 36 | 12
4:17:00 | 49 | 36 | 13
4:18:00 | 49 | 36 | 14
4:19:00 | 49 | 36 | 13
4:20:00 | 49 | 36 | 14
4:21:00 | 49 | 36 | 13
4:22:00 | 49 | 36 | 13
4:23:00 | 49 | 36 | 13
4:24:00 | 49 | 36 | 13
4:25:00 | 49 | 36 | 13
4:26:00 | 49 | 36 | 13
4:27:00 | 49 | 36 | 13
4:28:00 | 49 | 36 | 13
4:29:00 | 49 | 36 | 13
4:30:00 | 49 | 36 | 13
4:31:00 | 49 | 36 | 13
4:32:00 | 49 | 36 | 14
4:33:00 | 49 | 36 | 14
4:34:00 | 49 | 36 | 14
4:35:00 | 49 | 36 | 15
4:36:00 | 49 | 36 | 16
4:37:00 | 49 | 36 | 16
4:38:00 | 49 | 36 | 16
4:39:00 | 49 | 36 | 16
4:40:00 | 49 | 36 | 16
4:41:00 | 49 | 36 | 16
4:42:00 | 49 | 36 | 16
4:43:00 | 49 | 35 | 16
4:44:00 | 49 | 36 | 16
4:45:00 | 49 | 36 | 17
4:46:00 | 49 | 36 | 17
4:47:00 | 49 | 36 | 17
4:48:00 | 49 | 36 | 17
4:49:00 | 49 | 36 | 18
4:50:00 | 49 | 36 | 18
4:51:00 | 49 | 35 | 18
4:52:00 | 49 | 35 | 18
4:53:00 | 49 | 35 | 18
4:54:00 | 49 | 35 | 18
4:55:00 | 49 | 36 | 19
4:56:00 | 49 | 35 | 18
4:57:00 | 49 | 35 | 19
4:58:00 | 49 | 35 | 19
4:59:00 | 49 | 35 | 19
5:00:00 | 49 | 35 | 19
5:01:00 | 49 | 35 | 16
5:02:00 | 49 | 36 | 16
5:03:00 | 49 | 36 | 17
5:04:00 | 49 | 35 | 17
5:05:00 | 49 | 35 | 17
5:06:00 | 49 | 35 | 18
5:07:00 | 49 | 35 | 18
5:08:00 | 49 | 35 | 18
5:09:00 | 49 | 35 | 18
5:10:00 | 49 | 35 | 19
5:11:00 | 49 | 35 | 20
5:12:00 | 49 | 35 | 20
5:13:00 | 49 | 35 | 21
5:14:00 | 49 | 35 | 23
5:15:00 | 49 | 35 | 23
5:16:00 | 49 | 35 | 24
5:17:00 | 49 | 35 | 25
5:18:00 | 49 | 35 | 26
5:19:00 | 49 | 35 | 27
5:20:00 | 49 | 35 | 28
5:21:00 | 49 | 35 | 29
5:22:00 | 49 | 35 | 30
5:23:00 | 49 | 35 | 32
5:24:00 | 49 | 35 | 33
5:25:00 | 49 | 35 | 34
5:26:00 | 49 | 35 | 35
5:27:00 | 49 | 35 | 37
5:28:00 | 49 | 35 | 38
5:29:00 | 49 | 35 | 39
5:30:00 | 49 | 35 | 40
5:31:00 | 49 | 35 | 22
5:32:00 | 49 | 35 | 20
5:33:00 | 49 | 35 | 20
5:34:00 | 49 | 35 | 25
5:35:00 | 49 | 35 | 21
5:36:00 | 49 | 35 | 21
5:37:00 | 49 | 35 | 22
5:38:00 | 49 | 35 | 21
5:39:00 | 49 | 35 | 21
5:40:00 | 49 | 35 | 21
5:41:00 | 49 | 35 | 23
5:42:00 | 49 | 35 | 26
5:43:00 | 49 | 35 | 22
5:44:00 | 49 | 35 | 21
5:45:00 | 49 | 35 | 48
5:46:00 | 49 | 35 | 48
5:47:00 | 49 | 35 | 48
5:48:00 | 49 | 35 | 48
5:49:00 | 49 | 35 | 49
5:50:00 | 49 | 35 | 49
5:51:00 | 49 | 35 | 48
5:52:00 | 49 | 35 | 49
5:53:00 | 49 | 35 | 49
5:54:00 | 49 | 35 | 49
5:55:00 | 49 | 35 | 49
5:56:00 | 49 | 35 | 50
5:57:00 | 49 | 35 | 50
5:58:00 | 49 | 35 | 25
5:59:00 | 49 | 35 | 50
6:00:00 | 49 | 35 | 50
6:01:00 | 49 | 35 | 51
6:02:00 | 49 | 35 | 51
6:03:00 | 49 | 35 | 51
6:04:00 | 49 | 35 | 51
6:05:00 | 49 | 35 | 52
6:06:00 | 49 | 35 | 54
6:07:00 | 49 | 35 | 55
6:08:00 | 49 | 35 | 24
6:09:00 | 49 | 35 | 57
6:10:00 | 49 | 35 | 59
6:11:00 | 49 | 35 | 59
6:12:00 | 49 | 35 | 60
6:13:00 | 49 | 35 | 66
6:14:00 | 49 | 35 | 64
6:15:00 | 49 | 35 | 84
6:16:00 | 49 | 35 | 70
6:17:00 | 49 | 35 | 71
6:18:00 | 49 | 35 | 72
6:19:00 | 49 | 35 | 73
6:20:00 | 49 | 35 | 74
6:21:00 | 49 | 35 | 76
6:22:00 | 49 | 35 | 78
6:23:00 | 49 | 35 | 78
6:24:00 | 49 | 35 | 79
6:25:00 | 49 | 35 | 80
6:26:00 | 49 | 35 | 81
6:27:00 | 49 | 35 | 82
6:28:00 | 49 | 35 | 83
6:29:00 | 49 | 35 | 83
6:30:00 | 49 | 35 | 84
6:31:00 | 49 | 35 | 84
6:32:00 | 49 | 35 | 88
6:33:00 | 49 | 35 | 89
6:34:00 | 49 | 35 | 90
6:35:00 | 49 | 35 | 91
6:36:00 | 49 | 35 | 92
6:37:00 | 49 | 35 | 93
6:38:00 | 49 | 35 | 95
6:39:00 | 49 | 35 | 96
6:40:00 | 49 | 35 | 99
6:41:00 | 49 | 35 | 100