## Sheet1
Колонка_1 | Колонка_2 | Колонка_3 | Колонка_4
--Test Summary--
Full Path and File Name
Instrument Name | 7222 #2
Instrument Type | Consistometer
Instrument Serial Number | 128
Test Start Date | 29.04.2002
Test Start Time | 20:47:41
Test Stop Date | 30.04.2002
Test Stop Time | 1:18:45
Test Length | 4:31:04
Final Sample Time Offset | 4:31:00
Controller Schedule Name
Sampling Period | 60 seconds
Comments | MPa: 35(30min); T: 50C(30min); tap water, dry blending
Information | WellID | 16/6802
Information | Customer | Sovetsky
Information | CementClass | A
Information | CementMfr | Suhoy Log
Information | Additives | 8%PPB Gel+0.7%D-19+0.12%LignoCan
Information | Density | 1500
Information | BHCT | 50
Information | BHST | 68
Information | FluidLoss
Information | JobType | 146 mm csg lead slurry
Calculated Value | Thickening_Time | 4:24:00
Calculated Value | Setting Time | N/A
Initial Temperature (C) | 26 C
Final Temperature (C) | 49 C
Initial Pressure (MPa) | 2 MPa
Final Pressure (MPa) | 35 MPa
Initial Consistency (Bc) | 4 Bc
Final Consistency (Bc) | 85 Bc
--Data--
Time (HH:MM:SS) | Temperature (C) | Pressure (MPa) | Consistency (Bc)
0:00:00 | 26 | 2 | 4
0:01:00 | 26 | 3 | 4
0:02:00 | 26 | 4 | 7
0:03:00 | 26 | 5 | 7
0:04:00 | 26 | 6 | 7
0:05:00 | 27 | 8 | 8
0:06:00 | 27 | 8 | 8
0:07:00 | 28 | 10 | 8
0:08:00 | 28 | 11 | 8
0:09:00 | 29 | 12 | 8
0:10:00 | 30 | 13 | 7
0:11:00 | 31 | 14 | 9
0:12:00 | 32 | 15 | 6
0:13:00 | 33 | 16 | 7
0:14:00 | 34 | 18 | 6
0:15:00 | 35 | 18 | 12
0:16:00 | 36 | 19 | 6
0:17:00 | 38 | 21 | 6
0:18:00 | 39 | 22 | 6
0:19:00 | 40 | 23 | 8
0:20:00 | 41 | 24 | 7
0:21:00 | 42 | 25 | 8
0:22:00 | 43 | 26 | 8
0:23:00 | 44 | 28 | 9
0:24:00 | 45 | 29 | 8
0:25:00 | 45 | 30 | 8
0:26:00 | 46 | 31 | 7
0:27:00 | 47 | 32 | 9
0:28:00 | 48 | 33 | 8
0:29:00 | 48 | 34 | 8
0:30:00 | 49 | 35 | 8
0:31:00 | 50 | 35 | 8
0:32:00 | 50 | 36 | 8
0:33:00 | 51 | 36 | 8
0:34:00 | 52 | 36 | 8
0:35:00 | 52 | 36 | 8
0:36:00 | 52 | 35 | 8
0:37:00 | 52 | 35 | 8
0:38:00 | 52 | 35 | 17
0:39:00 | 52 | 35 | 12
0:40:00 | 52 | 35 | 14
0:41:00 | 52 | 35 | 17
0:42:00 | 52 | 35 | 11
0:43:00 | 51 | 35 | 10
0:44:00 | 51 | 35 | 12
0:45:00 | 51 | 35 | 18
0:46:00 | 51 | 35 | 20
0:47:00 | 50 | 35 | 16
0:48:00 | 50 | 35 | 12
0:49:00 | 50 | 35 | 13
0:50:00 | 50 | 35 | 21
0:51:00 | 49 | 35 | 19
0:52:00 | 49 | 35 | 11
0:53:00 | 49 | 35 | 10
0:54:00 | 49 | 35 | 10
0:55:00 | 49 | 35 | 15
0:56:00 | 49 | 35 | 11
0:57:00 | 49 | 35 | 13
0:58:00 | 49 | 35 | 13
0:59:00 | 49 | 36 | 12
1:00:00 | 49 | 36 | 23
1:01:00 | 49 | 36 | 15
1:02:00 | 49 | 36 | 15
1:03:00 | 49 | 36 | 22
1:04:00 | 49 | 36 | 12
1:05:00 | 49 | 36 | 17
1:06:00 | 49 | 36 | 15
1:07:00 | 49 | 36 | 17
1:08:00 | 49 | 36 | 19
1:09:00 | 49 | 36 | 12
1:10:00 | 49 | 36 | 10
1:11:00 | 49 | 36 | 10
1:12:00 | 49 | 36 | 10
1:13:00 | 49 | 36 | 10
1:14:00 | 49 | 36 | 19
1:15:00 | 49 | 36 | 22
1:16:00 | 49 | 36 | 17
1:17:00 | 49 | 36 | 12
1:18:00 | 49 | 36 | 18
1:19:00 | 49 | 36 | 16
1:20:00 | 49 | 36 | 16
1:21:00 | 49 | 36 | 21
1:22:00 | 49 | 36 | 18
1:23:00 | 49 | 36 | 18
1:24:00 | 49 | 36 | 13
1:25:00 | 49 | 36 | 15
1:26:00 | 49 | 36 | 13
1:27:00 | 49 | 36 | 11
1:28:00 | 49 | 36 | 9
1:29:00 | 49 | 36 | 10
1:30:00 | 49 | 36 | 9
1:31:00 | 49 | 36 | 9
1:32:00 | 49 | 36 | 9
1:33:00 | 49 | 36 | 9
1:34:00 | 49 | 36 | 9
1:35:00 | 49 | 36 | 8
1:36:00 | 49 | 36 | 8
1:37:00 | 49 | 36 | 8
1:38:00 | 49 | 36 | 8
1:39:00 | 49 | 36 | 8
1:40:00 | 49 | 36 | 9
1:41:00 | 49 | 36 | 9
1:42:00 | 49 | 36 | 9
1:43:00 | 49 | 36 | 8
1:44:00 | 49 | 36 | 8
1:45:00 | 49 | 36 | 9
1:46:00 | 49 | 36 | 10
1:47:00 | 49 | 36 | 9
1:48:00 | 49 | 36 | 9
1:49:00 | 49 | 36 | 9
1:50:00 | 49 | 36 | 9
1:51:00 | 49 | 36 | 9
1:52:00 | 49 | 36 | 9
1:53:00 | 49 | 36 | 9
1:54:00 | 49 | 36 | 8
1:55:00 | 49 | 36 | 8
1:56:00 | 49 | 36 | 8
1:57:00 | 49 | 36 | 8
1:58:00 | 49 | 36 | 8
1:59:00 | 49 | 36 | 8
2:00:00 | 49 | 36 | 8
2:01:00 | 49 | 36 | 8
2:02:00 | 49 | 36 | 8
2:03:00 | 49 | 36 | 8
2:04:00 | 49 | 36 | 8
2:05:00 | 49 | 36 | 8
2:06:00 | 49 | 36 | 8
2:07:00 | 49 | 36 | 9
2:08:00 | 49 | 36 | 8
2:09:00 | 49 | 36 | 8
2:10:00 | 49 | 36 | 11
2:11:00 | 49 | 36 | 9
2:12:00 | 49 | 36 | 10
2:13:00 | 49 | 36 | 9
2:14:00 | 49 | 36 | 9
2:15:00 | 49 | 36 | 10
2:16:00 | 49 | 36 | 9
2:17:00 | 49 | 36 | 9
2:18:00 | 49 | 36 | 9
2:19:00 | 49 | 36 | 10
2:20:00 | 49 | 36 | 10
2:21:00 | 49 | 36 | 10
2:22:00 | 49 | 36 | 10
2:23:00 | 49 | 36 | 9
2:24:00 | 49 | 36 | 14
2:25:00 | 49 | 36 | 15
2:26:00 | 49 | 36 | 14
2:27:00 | 49 | 36 | 13
2:28:00 | 49 | 36 | 12
2:29:00 | 49 | 36 | 12
2:30:00 | 49 | 36 | 11
2:31:00 | 49 | 36 | 12
2:32:00 | 49 | 36 | 12
2:33:00 | 49 | 36 | 12
2:34:00 | 49 | 36 | 12
2:35:00 | 49 | 36 | 12
2:36:00 | 49 | 36 | 13
2:37:00 | 49 | 36 | 12
2:38:00 | 49 | 36 | 12
2:39:00 | 49 | 36 | 13
2:40:00 | 49 | 36 | 13
2:41:00 | 49 | 36 | 13
2:42:00 | 49 | 36 | 14
2:43:00 | 49 | 36 | 15
2:44:00 | 49 | 36 | 13
2:45:00 | 49 | 36 | 13
2:46:00 | 49 | 36 | 13
2:47:00 | 49 | 36 | 13
2:48:00 | 49 | 36 | 13
2:49:00 | 49 | 36 | 13
2:50:00 | 49 | 36 | 14
2:51:00 | 49 | 36 | 12
2:52:00 | 49 | 36 | 14
2:53:00 | 49 | 36 | 12
2:54:00 | 49 | 36 | 12
2:55:00 | 49 | 36 | 11
2:56:00 | 49 | 36 | 11
2:57:00 | 49 | 36 | 12
2:58:00 | 49 | 36 | 13
2:59:00 | 49 | 36 | 12
3:00:00 | 49 | 36 | 12
3:01:00 | 49 | 36 | 12
3:02:00 | 49 | 36 | 13
3:03:00 | 49 | 36 | 12
3:04:00 | 49 | 36 | 14
3:05:00 | 49 | 36 | 15
3:06:00 | 49 | 36 | 14
3:07:00 | 49 | 36 | 14
3:08:00 | 49 | 36 | 13
3:09:00 | 49 | 36 | 13
3:10:00 | 49 | 36 | 13
3:11:00 | 49 | 36 | 13
3:12:00 | 49 | 36 | 13
3:13:00 | 49 | 36 | 12
3:14:00 | 49 | 36 | 15
3:15:00 | 49 | 36 | 14
3:16:00 | 49 | 36 | 14
3:17:00 | 49 | 36 | 14
3:18:00 | 49 | 36 | 14
3:19:00 | 49 | 36 | 14
3:20:00 | 49 | 36 | 15
3:21:00 | 49 | 36 | 14
3:22:00 | 49 | 36 | 20
3:23:00 | 49 | 36 | 16
3:24:00 | 49 | 36 | 15
3:25:00 | 49 | 36 | 14
3:26:00 | 49 | 36 | 14
3:27:00 | 49 | 36 | 14
3:28:00 | 49 | 36 | 15
3:29:00 | 49 | 36 | 16
3:30:00 | 49 | 36 | 16
3:31:00 | 49 | 36 | 16
3:32:00 | 49 | 36 | 16
3:33:00 | 49 | 36 | 17
3:34:00 | 49 | 36 | 18
3:35:00 | 49 | 36 | 19
3:36:00 | 49 | 36 | 19
3:37:00 | 49 | 36 | 18
3:38:00 | 49 | 36 | 22
3:39:00 | 49 | 36 | 21
3:40:00 | 49 | 36 | 20
3:41:00 | 49 | 35 | 20
3:42:00 | 49 | 36 | 20
3:43:00 | 49 | 35 | 24
3:44:00 | 49 | 36 | 22
3:45:00 | 49 | 35 | 22
3:46:00 | 49 | 36 | 23
3:47:00 | 49 | 35 | 24
3:48:00 | 49 | 35 | 25
3:49:00 | 49 | 35 | 25
3:50:00 | 49 | 35 | 26
3:51:00 | 49 | 35 | 26
3:52:00 | 49 | 35 | 28
3:53:00 | 49 | 35 | 30
3:54:00 | 49 | 35 | 30
3:55:00 | 49 | 35 | 32
3:56:00 | 49 | 35 | 36
3:57:00 | 49 | 35 | 36
3:58:00 | 49 | 35 | 36
3:59:00 | 49 | 35 | 36
4:00:00 | 49 | 35 | 39
4:01:00 | 49 | 35 | 41
4:02:00 | 49 | 35 | 42
4:03:00 | 49 | 35 | 43
4:04:00 | 49 | 35 | 45
4:05:00 | 49 | 35 | 47
4:06:00 | 49 | 35 | 50
4:07:00 | 49 | 35 | 51
4:08:00 | 49 | 35 | 52
4:09:00 | 49 | 35 | 55
4:10:00 | 49 | 35 | 56
4:11:00 | 49 | 35 | 59
4:12:00 | 49 | 35 | 62
4:13:00 | 49 | 35 | 62
4:14:00 | 49 | 35 | 62
4:15:00 | 49 | 35 | 64
4:16:00 | 49 | 35 | 64
4:17:00 | 49 | 35 | 65
4:18:00 | 49 | 35 | 67
4:19:00 | 49 | 35 | 67
4:20:00 | 49 | 35 | 67
4:21:00 | 49 | 35 | 68
4:22:00 | 49 | 35 | 70
4:23:00 | 49 | 35 | 70
4:24:00 | 49 | 35 | 70
4:25:00 | 49 | 35 | 71
4:26:00 | 49 | 35 | 71
4:27:00 | 49 | 35 | 71
4:28:00 | 49 | 35 | 71
4:29:00 | 49 | 35 | 71
4:30:00 | 49 | 35 | 71
4:31:00 | 49 | 35 | 85