## Sheet1
Колонка_1 | Колонка_2 | Колонка_3 | Колонка_4
--Test Summary--
Full Path and File Name
Instrument Name | 7222 #2
Instrument Type | Consistometer
Instrument Serial Number | 128
Test Start Date | 15.05.2002
Test Start Time | 3:22:40
Test Stop Date | 15.05.2002
Test Stop Time | 7:47:40
Test Length | 4:25:00
Final Sample Time Offset | 4:25:00
Controller Schedule Name
Sampling Period | 60 seconds
Comments | MPa: 25(30min) T:50(30min) , tap water
Information | WellID | 11b/6370
Information | Customer | Sovetsky
Information | CementClass | A
Information | CementMfr | Suhoy Log
Information | Additives | 8%PPB Gel+0.7%D-19+0.1%LignoCan
Information | Density | 1500
Information | BHCT | 50
Information | BHST | 71
Information | FluidLoss
Information | JobType | 146 mm csg lead slurry
Calculated Value | Thickening_Time | 4:03:00
Calculated Value | Setting Time | 4:25:00
Initial Temperature (C) | 24 C
Final Temperature (C) | 49 C
Initial Pressure (MPa) | 1 MPa
Final Pressure (MPa) | 25 MPa
Initial Consistency (Bc) | 11 Bc
Final Consistency (Bc) | 102 Bc
--Data--
Time (HH:MM:SS) | Temperature (C) | Pressure (MPa) | Consistency (Bc)
0:00:00 | 24 | 1 | 11
0:01:00 | 23 | 3 | 11
0:02:00 | 23 | 4 | 10
0:03:00 | 23 | 4 | 8
0:04:00 | 23 | 5 | 14
0:05:00 | 24 | 6 | 14
0:06:00 | 24 | 7 | 12
0:07:00 | 24 | 8 | 17
0:08:00 | 25 | 8 | 16
0:09:00 | 26 | 9 | 13
0:10:00 | 26 | 10 | 14
0:11:00 | 27 | 11 | 24
0:12:00 | 29 | 12 | 10
0:13:00 | 30 | 13 | 15
0:14:00 | 31 | 14 | 14
0:15:00 | 33 | 14 | 20
0:16:00 | 34 | 15 | 16
0:17:00 | 35 | 16 | 18
0:18:00 | 37 | 17 | 21
0:19:00 | 38 | 17 | 17
0:20:00 | 40 | 18 | 13
0:21:00 | 41 | 19 | 15
0:22:00 | 42 | 19 | 12
0:23:00 | 44 | 20 | 16
0:24:00 | 45 | 20 | 15
0:25:00 | 46 | 21 | 20
0:26:00 | 47 | 22 | 20
0:27:00 | 48 | 23 | 20
0:28:00 | 49 | 23 | 37
0:29:00 | 49 | 25 | 16
0:30:00 | 50 | 25 | 21
0:31:00 | 51 | 25 | 14
0:32:00 | 51 | 25 | 17
0:33:00 | 52 | 25 | 16
0:34:00 | 52 | 25 | 19
0:35:00 | 53 | 25 | 17
0:36:00 | 53 | 25 | 17
0:37:00 | 53 | 25 | 19
0:38:00 | 53 | 25 | 19
0:39:00 | 53 | 25 | 18
0:40:00 | 53 | 25 | 18
0:41:00 | 53 | 25 | 18
0:42:00 | 52 | 25 | 18
0:43:00 | 52 | 25 | 21
0:44:00 | 51 | 25 | 23
0:45:00 | 51 | 25 | 21
0:46:00 | 51 | 25 | 21
0:47:00 | 50 | 25 | 33
0:48:00 | 50 | 25 | 24
0:49:00 | 49 | 25 | 21
0:50:00 | 49 | 25 | 23
0:51:00 | 49 | 25 | 22
0:52:00 | 49 | 25 | 25
0:53:00 | 48 | 25 | 22
0:54:00 | 48 | 25 | 24
0:55:00 | 48 | 26 | 21
0:56:00 | 48 | 26 | 24
0:57:00 | 48 | 26 | 27
0:58:00 | 48 | 26 | 22
0:59:00 | 48 | 26 | 24
1:00:00 | 48 | 26 | 25
1:01:00 | 48 | 26 | 19
1:02:00 | 48 | 26 | 18
1:03:00 | 48 | 26 | 18
1:04:00 | 48 | 26 | 19
1:05:00 | 48 | 26 | 19
1:06:00 | 48 | 26 | 18
1:07:00 | 49 | 26 | 19
1:08:00 | 49 | 26 | 19
1:09:00 | 49 | 26 | 16
1:10:00 | 49 | 26 | 15
1:11:00 | 49 | 26 | 15
1:12:00 | 49 | 26 | 15
1:13:00 | 49 | 26 | 15
1:14:00 | 49 | 26 | 15
1:15:00 | 49 | 26 | 15
1:16:00 | 49 | 26 | 15
1:17:00 | 49 | 26 | 15
1:18:00 | 49 | 26 | 15
1:19:00 | 49 | 26 | 15
1:20:00 | 49 | 26 | 15
1:21:00 | 49 | 26 | 15
1:22:00 | 49 | 26 | 15
1:23:00 | 49 | 26 | 15
1:24:00 | 49 | 26 | 15
1:25:00 | 49 | 26 | 14
1:26:00 | 49 | 26 | 14
1:27:00 | 49 | 26 | 14
1:28:00 | 49 | 26 | 14
1:29:00 | 49 | 26 | 14
1:30:00 | 49 | 26 | 14
1:31:00 | 49 | 26 | 14
1:32:00 | 49 | 26 | 14
1:33:00 | 49 | 26 | 14
1:34:00 | 49 | 26 | 14
1:35:00 | 49 | 26 | 14
1:36:00 | 49 | 26 | 14
1:37:00 | 49 | 26 | 14
1:38:00 | 49 | 26 | 14
1:39:00 | 49 | 26 | 14
1:40:00 | 49 | 26 | 13
1:41:00 | 49 | 26 | 13
1:42:00 | 49 | 26 | 13
1:43:00 | 49 | 26 | 13
1:44:00 | 49 | 26 | 13
1:45:00 | 49 | 26 | 13
1:46:00 | 49 | 26 | 12
1:47:00 | 49 | 26 | 12
1:48:00 | 49 | 26 | 12
1:49:00 | 49 | 26 | 12
1:50:00 | 49 | 26 | 13
1:51:00 | 49 | 26 | 13
1:52:00 | 49 | 26 | 13
1:53:00 | 49 | 26 | 13
1:54:00 | 49 | 26 | 13
1:55:00 | 49 | 26 | 13
1:56:00 | 49 | 26 | 13
1:57:00 | 49 | 26 | 13
1:58:00 | 49 | 26 | 16
1:59:00 | 49 | 26 | 27
2:00:00 | 49 | 26 | 27
2:01:00 | 49 | 26 | 17
2:02:00 | 49 | 26 | 17
2:03:00 | 49 | 26 | 17
2:04:00 | 49 | 26 | 17
2:05:00 | 49 | 26 | 17
2:06:00 | 49 | 26 | 17
2:07:00 | 49 | 26 | 19
2:08:00 | 49 | 26 | 18
2:09:00 | 49 | 26 | 18
2:10:00 | 49 | 26 | 17
2:11:00 | 49 | 26 | 17
2:12:00 | 49 | 26 | 18
2:13:00 | 49 | 26 | 28
2:14:00 | 49 | 26 | 23
2:15:00 | 49 | 26 | 20
2:16:00 | 49 | 26 | 17
2:17:00 | 49 | 26 | 26
2:18:00 | 49 | 26 | 28
2:19:00 | 49 | 26 | 29
2:20:00 | 49 | 26 | 28
2:21:00 | 49 | 26 | 27
2:22:00 | 49 | 26 | 25
2:23:00 | 49 | 26 | 24
2:24:00 | 49 | 26 | 23
2:25:00 | 49 | 26 | 20
2:26:00 | 49 | 26 | 30
2:27:00 | 49 | 26 | 26
2:28:00 | 49 | 26 | 31
2:29:00 | 49 | 26 | 24
2:30:00 | 49 | 26 | 26
2:31:00 | 49 | 26 | 23
2:32:00 | 49 | 26 | 27
2:33:00 | 49 | 26 | 24
2:34:00 | 49 | 26 | 25
2:35:00 | 49 | 26 | 22
2:36:00 | 49 | 26 | 24
2:37:00 | 49 | 26 | 22
2:38:00 | 49 | 26 | 22
2:39:00 | 49 | 26 | 22
2:40:00 | 49 | 26 | 22
2:41:00 | 49 | 26 | 22
2:42:00 | 49 | 26 | 22
2:43:00 | 49 | 26 | 22
2:44:00 | 49 | 26 | 21
2:45:00 | 49 | 26 | 20
2:46:00 | 49 | 26 | 20
2:47:00 | 49 | 26 | 20
2:48:00 | 49 | 26 | 20
2:49:00 | 49 | 26 | 22
2:50:00 | 49 | 26 | 23
2:51:00 | 49 | 26 | 23
2:52:00 | 49 | 26 | 23
2:53:00 | 49 | 26 | 23
2:54:00 | 49 | 26 | 22
2:55:00 | 49 | 26 | 23
2:56:00 | 49 | 26 | 23
2:57:00 | 49 | 26 | 23
2:58:00 | 49 | 26 | 23
2:59:00 | 49 | 26 | 23
3:00:00 | 49 | 26 | 22
3:01:00 | 49 | 26 | 23
3:02:00 | 49 | 26 | 23
3:03:00 | 49 | 26 | 23
3:04:00 | 49 | 26 | 24
3:05:00 | 49 | 26 | 24
3:06:00 | 49 | 26 | 25
3:07:00 | 49 | 26 | 29
3:08:00 | 49 | 26 | 28
3:09:00 | 49 | 26 | 28
3:10:00 | 49 | 26 | 29
3:11:00 | 49 | 26 | 29
3:12:00 | 49 | 26 | 29
3:13:00 | 49 | 26 | 35
3:14:00 | 49 | 26 | 30
3:15:00 | 49 | 26 | 37
3:16:00 | 49 | 26 | 33
3:17:00 | 49 | 26 | 32
3:18:00 | 49 | 26 | 33
3:19:00 | 49 | 26 | 33
3:20:00 | 49 | 26 | 32
3:21:00 | 49 | 26 | 33
3:22:00 | 49 | 26 | 32
3:23:00 | 49 | 26 | 32
3:24:00 | 49 | 26 | 35
3:25:00 | 49 | 26 | 35
3:26:00 | 49 | 26 | 34
3:27:00 | 49 | 26 | 34
3:28:00 | 49 | 26 | 35
3:29:00 | 49 | 26 | 34
3:30:00 | 49 | 26 | 35
3:31:00 | 49 | 26 | 34
3:32:00 | 49 | 25 | 36
3:33:00 | 49 | 26 | 37
3:34:00 | 49 | 25 | 39
3:35:00 | 49 | 25 | 44
3:36:00 | 49 | 25 | 39
3:37:00 | 49 | 25 | 41
3:38:00 | 49 | 26 | 40
3:39:00 | 49 | 25 | 41
3:40:00 | 49 | 26 | 43
3:41:00 | 49 | 25 | 45
3:42:00 | 49 | 25 | 46
3:43:00 | 49 | 25 | 48
3:44:00 | 49 | 25 | 49
3:45:00 | 49 | 25 | 50
3:46:00 | 49 | 25 | 51
3:47:00 | 49 | 25 | 53
3:48:00 | 49 | 25 | 54
3:49:00 | 49 | 25 | 54
3:50:00 | 49 | 25 | 56
3:51:00 | 49 | 25 | 58
3:52:00 | 49 | 25 | 58
3:53:00 | 49 | 25 | 59
3:54:00 | 49 | 25 | 60
3:55:00 | 49 | 25 | 61
3:56:00 | 49 | 25 | 64
3:57:00 | 49 | 25 | 67
3:58:00 | 49 | 25 | 67
3:59:00 | 49 | 25 | 68
4:00:00 | 49 | 25 | 69
4:01:00 | 49 | 25 | 69
4:02:00 | 49 | 25 | 84
4:03:00 | 49 | 25 | 84
4:04:00 | 49 | 25 | 75
4:05:00 | 49 | 25 | 74
4:06:00 | 49 | 25 | 74
4:07:00 | 49 | 25 | 73
4:08:00 | 49 | 25 | 78
4:09:00 | 49 | 25 | 80
4:10:00 | 49 | 25 | 80
4:11:00 | 49 | 25 | 79
4:12:00 | 49 | 25 | 79
4:13:00 | 49 | 25 | 80
4:14:00 | 49 | 25 | 80
4:15:00 | 49 | 25 | 80
4:16:00 | 49 | 25 | 80
4:17:00 | 49 | 25 | 80
4:18:00 | 49 | 25 | 81
4:19:00 | 49 | 25 | 80
4:20:00 | 49 | 25 | 79
4:21:00 | 49 | 25 | 82
4:22:00 | 49 | 25 | 82
4:23:00 | 49 | 25 | 82
4:24:00 | 49 | 25 | 107
4:25:00 | 49 | 25 | 102