## Sheet1
Колонка_1 | Колонка_2 | Колонка_3 | Колонка_4
--Test Summary--
Full Path and File Name
Instrument Name | 7222 #2
Instrument Type | Consistometer
Instrument Serial Number | 128
Test Start Date | 03.02.2002
Test Start Time | 1:36:52
Test Stop Date | 03.02.2002
Test Stop Time | 3:38:43
Test Length | 2:01:51
Final Sample Time Offset | 2:01:00
Controller Schedule Name
Sampling Period | 60 seconds
Comments | MPa: 35(30min); T: 50C(30min); tap water, dry-blending
Information | WellID | 46 / 5904
Information | Customer | Sovetsky
Information | CementClass | G
Information | CementMfr | Dyckerhoff
Information | Additives | 0.8%CFL-117+0.1%D0-13
Information | Density | 1900
Information | BHCT | 50
Information | BHST | 64
Information | FluidLoss
Information | JobType | 146 mm csg tail slurry
Calculated Value | Thickening_Time | 1:55:00
Calculated Value | Setting Time | N/A
Initial Temperature (C) | 23 C
Final Temperature (C) | 50 C
Initial Pressure (MPa) | 2 MPa
Final Pressure (MPa) | 35 MPa
Initial Consistency (Bc) | 18 Bc
Final Consistency (Bc) | 87 Bc
--Data--
Time (HH:MM:SS) | Temperature (C) | Pressure (MPa) | Consistency (Bc)
0:00:00 | 23 | 2 | 18
0:01:00 | 23 | 3 | 15
0:02:00 | 23 | 5 | 15
0:03:00 | 22 | 5 | 15
0:04:00 | 23 | 7 | 15
0:05:00 | 23 | 8 | 15
0:06:00 | 23 | 9 | 15
0:07:00 | 24 | 10 | 15
0:08:00 | 25 | 11 | 15
0:09:00 | 26 | 12 | 15
0:10:00 | 27 | 13 | 15
0:11:00 | 28 | 14 | 15
0:12:00 | 30 | 16 | 19
0:13:00 | 31 | 17 | 19
0:14:00 | 32 | 18 | 17
0:15:00 | 34 | 19 | 16
0:16:00 | 35 | 20 | 17
0:17:00 | 36 | 21 | 17
0:18:00 | 38 | 22 | 17
0:19:00 | 39 | 23 | 17
0:20:00 | 40 | 24 | 17
0:21:00 | 41 | 25 | 16
0:22:00 | 42 | 27 | 16
0:23:00 | 43 | 27 | 16
0:24:00 | 44 | 29 | 17
0:25:00 | 45 | 30 | 17
0:26:00 | 46 | 31 | 16
0:27:00 | 47 | 32 | 17
0:28:00 | 48 | 33 | 17
0:29:00 | 49 | 34 | 17
0:30:00 | 49 | 35 | 17
0:31:00 | 50 | 36 | 22
0:32:00 | 51 | 36 | 22
0:33:00 | 51 | 36 | 23
0:34:00 | 52 | 36 | 20
0:35:00 | 52 | 36 | 20
0:36:00 | 52 | 36 | 17
0:37:00 | 53 | 36 | 17
0:38:00 | 53 | 36 | 17
0:39:00 | 53 | 36 | 19
0:40:00 | 52 | 35 | 16
0:41:00 | 52 | 35 | 15
0:42:00 | 52 | 35 | 15
0:43:00 | 52 | 35 | 16
0:44:00 | 52 | 35 | 16
0:45:00 | 51 | 35 | 16
0:46:00 | 51 | 35 | 16
0:47:00 | 51 | 35 | 16
0:48:00 | 50 | 35 | 17
0:49:00 | 50 | 35 | 18
0:50:00 | 50 | 35 | 22
0:51:00 | 50 | 35 | 18
0:52:00 | 50 | 35 | 19
0:53:00 | 49 | 35 | 18
0:54:00 | 49 | 35 | 19
0:55:00 | 49 | 35 | 18
0:56:00 | 49 | 36 | 20
0:57:00 | 49 | 36 | 16
0:58:00 | 49 | 36 | 16
0:59:00 | 49 | 36 | 17
1:00:00 | 49 | 36 | 16
1:01:00 | 49 | 36 | 16
1:02:00 | 49 | 36 | 15
1:03:00 | 49 | 36 | 15
1:04:00 | 49 | 36 | 15
1:05:00 | 49 | 36 | 15
1:06:00 | 49 | 36 | 15
1:07:00 | 49 | 36 | 15
1:08:00 | 49 | 36 | 15
1:09:00 | 49 | 36 | 15
1:10:00 | 49 | 36 | 15
1:11:00 | 49 | 36 | 14
1:12:00 | 49 | 36 | 14
1:13:00 | 49 | 36 | 15
1:14:00 | 49 | 36 | 15
1:15:00 | 49 | 36 | 15
1:16:00 | 49 | 36 | 15
1:17:00 | 49 | 36 | 15
1:18:00 | 49 | 36 | 15
1:19:00 | 50 | 36 | 16
1:20:00 | 50 | 36 | 16
1:21:00 | 49 | 36 | 16
1:22:00 | 49 | 36 | 17
1:23:00 | 49 | 36 | 17
1:24:00 | 49 | 36 | 17
1:25:00 | 49 | 36 | 17
1:26:00 | 49 | 36 | 18
1:27:00 | 50 | 36 | 18
1:28:00 | 49 | 36 | 20
1:29:00 | 49 | 36 | 21
1:30:00 | 49 | 36 | 21
1:31:00 | 49 | 36 | 22
1:32:00 | 50 | 36 | 24
1:33:00 | 50 | 36 | 24
1:34:00 | 49 | 36 | 26
1:35:00 | 50 | 36 | 27
1:36:00 | 49 | 36 | 27
1:37:00 | 49 | 36 | 29
1:38:00 | 49 | 36 | 30
1:39:00 | 50 | 36 | 30
1:40:00 | 49 | 36 | 31
1:41:00 | 49 | 36 | 35
1:42:00 | 49 | 36 | 36
1:43:00 | 49 | 36 | 38
1:44:00 | 49 | 35 | 40
1:45:00 | 49 | 36 | 42
1:46:00 | 49 | 35 | 44
1:47:00 | 49 | 35 | 46
1:48:00 | 49 | 35 | 49
1:49:00 | 49 | 35 | 52
1:50:00 | 49 | 35 | 55
1:51:00 | 49 | 35 | 59
1:52:00 | 49 | 35 | 63
1:53:00 | 49 | 35 | 67
1:54:00 | 49 | 35 | 71
1:55:00 | 49 | 35 | 76
1:56:00 | 49 | 35 | 81
1:57:00 | 49 | 35 | 86
1:58:00 | 50 | 35 | 93
1:59:00 | 50 | 35 | 100
2:00:00 | 50 | 35 | 86
2:01:00 | 50 | 35 | 87