## Sheet1
Колонка_1 | Колонка_2 | Колонка_3 | Колонка_4
--Test Summary--
Full Path and File Name
Instrument Name | 7222 #2
Instrument Type | Consistometer
Instrument Serial Number | 128
Test Start Date | 01.03.2002
Test Start Time | 4:33:50
Test Stop Date | 01.03.2002
Test Stop Time | 20:08:39
Test Length | 15:34:49
Final Sample Time Offset | 15:34:00
Controller Schedule Name
Sampling Period | 60 seconds
Comments | MPa: 35(30min) T:50(30min) all dry blending, tap water
Information | WellID | 46-5904
Information | Customer | URAYNEFTEGAZ / Sovetsky
Information | CementClass | G
Information | CementMfr | Dyckerhoff
Information | Additives | 0.8%CFL-117+0.1%DO-13
Information | Density | 1900
Information | BHCT | 50
Information | BHST | 64
Information | FluidLoss
Information | JobType | 146 mm csg tail slurry
Calculated Value | Thickening_Time | 2:24:00
Calculated Value | Setting Time | N/A
Initial Temperature (C) | 21 C
Final Temperature (C) | 26 C
Initial Pressure (MPa) | 1 MPa
Final Pressure (MPa) | 29 MPa
Initial Consistency (Bc) | 15 Bc
Final Consistency (Bc) | 80 Bc
--Data--
Time (HH:MM:SS) | Temperature (C) | Pressure (MPa) | Consistency (Bc)
0:00:00 | 21 | 1 | 15
0:01:00 | 21 | 3 | 17
0:02:00 | 21 | 4 | 31
0:03:00 | 21 | 5 | 28
0:04:00 | 21 | 7 | 12
0:05:00 | 22 | 8 | 20
0:06:00 | 22 | 8 | 27
0:07:00 | 23 | 10 | 14
0:08:00 | 23 | 11 | 21
0:09:00 | 24 | 12 | 28
0:10:00 | 25 | 13 | 14
0:11:00 | 27 | 14 | 14
0:12:00 | 28 | 15 | 14
0:13:00 | 29 | 16 | 23
0:14:00 | 31 | 18 | 16
0:15:00 | 32 | 18 | 14
0:16:00 | 34 | 20 | 37
0:17:00 | 35 | 21 | 14
0:18:00 | 37 | 22 | 33
0:19:00 | 38 | 23 | 14
0:20:00 | 39 | 24 | 14
0:21:00 | 41 | 25 | 14
0:22:00 | 42 | 26 | 14
0:23:00 | 43 | 27 | 14
0:24:00 | 44 | 29 | 14
0:25:00 | 45 | 30 | 14
0:26:00 | 46 | 30 | 14
0:27:00 | 47 | 32 | 15
0:28:00 | 48 | 33 | 15
0:29:00 | 49 | 34 | 15
0:30:00 | 49 | 35 | 15
0:31:00 | 50 | 36 | 15
0:32:00 | 51 | 36 | 15
0:33:00 | 51 | 36 | 15
0:34:00 | 52 | 36 | 15
0:35:00 | 52 | 36 | 15
0:36:00 | 53 | 36 | 15
0:37:00 | 53 | 35 | 15
0:38:00 | 53 | 35 | 17
0:39:00 | 53 | 35 | 16
0:40:00 | 53 | 35 | 15
0:41:00 | 52 | 35 | 15
0:42:00 | 52 | 35 | 15
0:43:00 | 52 | 35 | 15
0:44:00 | 51 | 35 | 16
0:45:00 | 51 | 35 | 16
0:46:00 | 51 | 35 | 16
0:47:00 | 50 | 35 | 16
0:48:00 | 50 | 35 | 16
0:49:00 | 50 | 35 | 16
0:50:00 | 50 | 35 | 16
0:51:00 | 50 | 36 | 16
0:52:00 | 49 | 36 | 16
0:53:00 | 49 | 35 | 16
0:54:00 | 49 | 36 | 16
0:55:00 | 49 | 36 | 16
0:56:00 | 49 | 36 | 16
0:57:00 | 49 | 36 | 16
0:58:00 | 49 | 36 | 16
0:59:00 | 49 | 36 | 16
1:00:00 | 49 | 36 | 16
1:01:00 | 49 | 36 | 16
1:02:00 | 49 | 36 | 16
1:03:00 | 49 | 36 | 16
1:04:00 | 49 | 36 | 16
1:05:00 | 49 | 36 | 16
1:06:00 | 49 | 36 | 17
1:07:00 | 49 | 36 | 16
1:08:00 | 49 | 36 | 16
1:09:00 | 49 | 36 | 17
1:10:00 | 49 | 36 | 17
1:11:00 | 49 | 36 | 17
1:12:00 | 49 | 36 | 17
1:13:00 | 49 | 36 | 17
1:14:00 | 49 | 36 | 17
1:15:00 | 49 | 36 | 18
1:16:00 | 49 | 36 | 18
1:17:00 | 49 | 36 | 18
1:18:00 | 50 | 36 | 18
1:19:00 | 50 | 36 | 18
1:20:00 | 49 | 36 | 17
1:21:00 | 50 | 36 | 18
1:22:00 | 50 | 36 | 18
1:23:00 | 49 | 36 | 18
1:24:00 | 49 | 36 | 18
1:25:00 | 49 | 36 | 18
1:26:00 | 49 | 36 | 18
1:27:00 | 49 | 36 | 18
1:28:00 | 49 | 36 | 18
1:29:00 | 49 | 36 | 18
1:30:00 | 49 | 36 | 18
1:31:00 | 49 | 36 | 18
1:32:00 | 49 | 36 | 19
1:33:00 | 49 | 36 | 19
1:34:00 | 49 | 36 | 20
1:35:00 | 49 | 36 | 20
1:36:00 | 49 | 36 | 19
1:37:00 | 49 | 36 | 19
1:38:00 | 49 | 36 | 19
1:39:00 | 49 | 36 | 20
1:40:00 | 49 | 36 | 20
1:41:00 | 49 | 36 | 20
1:42:00 | 49 | 36 | 21
1:43:00 | 49 | 36 | 21
1:44:00 | 49 | 36 | 21
1:45:00 | 49 | 36 | 21
1:46:00 | 49 | 36 | 21
1:47:00 | 49 | 36 | 21
1:48:00 | 49 | 36 | 21
1:49:00 | 49 | 36 | 22
1:50:00 | 49 | 36 | 22
1:51:00 | 49 | 36 | 22
1:52:00 | 49 | 36 | 22
1:53:00 | 49 | 36 | 23
1:54:00 | 49 | 36 | 23
1:55:00 | 49 | 36 | 23
1:56:00 | 49 | 36 | 25
1:57:00 | 49 | 36 | 25
1:58:00 | 49 | 36 | 26
1:59:00 | 49 | 36 | 27
2:00:00 | 49 | 36 | 28
2:01:00 | 49 | 36 | 29
2:02:00 | 49 | 36 | 30
2:03:00 | 49 | 36 | 30
2:04:00 | 49 | 36 | 32
2:05:00 | 49 | 36 | 33
2:06:00 | 49 | 36 | 34
2:07:00 | 49 | 36 | 35
2:08:00 | 49 | 36 | 37
2:09:00 | 49 | 36 | 38
2:10:00 | 49 | 36 | 40
2:11:00 | 49 | 36 | 41
2:12:00 | 49 | 36 | 42
2:13:00 | 49 | 36 | 44
2:14:00 | 49 | 36 | 46
2:15:00 | 49 | 36 | 48
2:16:00 | 49 | 36 | 50
2:17:00 | 49 | 36 | 52
2:18:00 | 49 | 36 | 54
2:19:00 | 49 | 36 | 58
2:20:00 | 49 | 36 | 61
2:21:00 | 49 | 36 | 64
2:22:00 | 49 | 36 | 67
2:23:00 | 49 | 35 | 72
2:24:00 | 49 | 35 | 77
2:25:00 | 49 | 35 | 82
2:26:00 | 49 | 35 | 86
2:27:00 | 49 | 35 | 91
2:28:00 | 49 | 35 | 87
2:29:00 | 49 | 35 | 86
2:30:00 | 50 | 35 | 86
2:31:00 | 50 | 35 | 86
2:32:00 | 50 | 35 | 86
2:33:00 | 50 | 35 | 86
2:34:00 | 50 | 35 | 85
2:35:00 | 50 | 35 | 84
2:36:00 | 50 | 35 | 84
2:37:00 | 50 | 35 | 84
2:38:00 | 51 | 35 | 84
2:39:00 | 51 | 35 | 84
2:40:00 | 51 | 35 | 84
2:41:00 | 51 | 35 | 84
2:42:00 | 51 | 35 | 84
2:43:00 | 51 | 35 | 80
2:44:00 | 52 | 35 | 81
2:45:00 | 52 | 35 | 82
2:46:00 | 52 | 35 | 82
2:47:00 | 52 | 35 | 82
2:48:00 | 52 | 35 | 82
2:49:00 | 53 | 35 | 81
2:50:00 | 53 | 35 | 82
2:51:00 | 53 | 35 | 82
2:52:00 | 53 | 35 | 82
2:53:00 | 53 | 35 | 82
2:54:00 | 54 | 35 | 82
2:55:00 | 54 | 35 | 82
2:56:00 | 54 | 35 | 82
2:57:00 | 54 | 35 | 83
2:58:00 | 55 | 35 | 83
2:59:00 | 55 | 35 | 83
3:00:00 | 55 | 35 | 83
3:01:00 | 55 | 35 | 84
3:02:00 | 56 | 35 | 84
3:03:00 | 56 | 35 | 84
3:04:00 | 56 | 35 | 84
3:05:00 | 56 | 35 | 84
3:06:00 | 57 | 35 | 84
3:07:00 | 57 | 35 | 84
3:08:00 | 57 | 35 | 84
3:09:00 | 57 | 35 | 84
3:10:00 | 58 | 35 | 84
3:11:00 | 58 | 35 | 84
3:12:00 | 58 | 35 | 84
3:13:00 | 58 | 35 | 84
3:14:00 | 59 | 35 | 84
3:15:00 | 59 | 35 | 84
3:16:00 | 59 | 35 | 84
3:17:00 | 59 | 35 | 84
3:18:00 | 59 | 35 | 84
3:19:00 | 60 | 35 | 84
3:20:00 | 60 | 35 | 84
3:21:00 | 60 | 35 | 84
3:22:00 | 60 | 35 | 84
3:23:00 | 60 | 35 | 84
3:24:00 | 60 | 35 | 84
3:25:00 | 60 | 35 | 84
3:26:00 | 60 | 35 | 84
3:27:00 | 61 | 35 | 84
3:28:00 | 61 | 35 | 84
3:29:00 | 61 | 35 | 84
3:30:00 | 61 | 35 | 84
3:31:00 | 61 | 35 | 84
3:32:00 | 61 | 35 | 84
3:33:00 | 61 | 35 | 84
3:34:00 | 61 | 35 | 84
3:35:00 | 61 | 35 | 84
3:36:00 | 61 | 35 | 84
3:37:00 | 61 | 35 | 84
3:38:00 | 61 | 35 | 84
3:39:00 | 61 | 35 | 84
3:40:00 | 61 | 35 | 84
3:41:00 | 61 | 35 | 84
3:42:00 | 61 | 35 | 84
3:43:00 | 61 | 35 | 84
3:44:00 | 61 | 35 | 84
3:45:00 | 61 | 35 | 84
3:46:00 | 60 | 35 | 84
3:47:00 | 60 | 35 | 84
3:48:00 | 60 | 35 | 83
3:49:00 | 60 | 35 | 84
3:50:00 | 60 | 35 | 85
3:51:00 | 60 | 35 | 85
3:52:00 | 60 | 35 | 85
3:53:00 | 60 | 35 | 84
3:54:00 | 60 | 35 | 84
3:55:00 | 60 | 35 | 84
3:56:00 | 59 | 35 | 84
3:57:00 | 59 | 35 | 82
3:58:00 | 59 | 35 | 82
3:59:00 | 59 | 35 | 82
4:00:00 | 59 | 35 | 86
4:01:00 | 59 | 35 | 86
4:02:00 | 59 | 35 | 87
4:03:00 | 58 | 35 | 83
4:04:00 | 58 | 35 | 83
4:05:00 | 58 | 35 | 83
4:06:00 | 58 | 35 | 83
4:07:00 | 58 | 35 | 81
4:08:00 | 58 | 35 | 80
4:09:00 | 57 | 35 | 79
4:10:00 | 57 | 35 | 79
4:11:00 | 57 | 35 | 79
4:12:00 | 57 | 35 | 79
4:13:00 | 57 | 35 | 79
4:14:00 | 57 | 35 | 79
4:15:00 | 56 | 35 | 78
4:16:00 | 56 | 35 | 80
4:17:00 | 56 | 35 | 80
4:18:00 | 56 | 35 | 80
4:19:00 | 56 | 35 | 80
4:20:00 | 55 | 35 | 80
4:21:00 | 55 | 35 | 80
4:22:00 | 55 | 35 | 80
4:23:00 | 55 | 35 | 79
4:24:00 | 55 | 35 | 80
4:25:00 | 55 | 35 | 79
4:26:00 | 54 | 35 | 79
4:27:00 | 54 | 35 | 79
4:28:00 | 54 | 35 | 78
4:29:00 | 54 | 35 | 78
4:30:00 | 54 | 35 | 79
4:31:00 | 53 | 35 | 79
4:32:00 | 53 | 35 | 78
4:33:00 | 53 | 35 | 78
4:34:00 | 53 | 35 | 78
4:35:00 | 53 | 35 | 78
4:36:00 | 53 | 35 | 77
4:37:00 | 53 | 35 | 78
4:38:00 | 52 | 35 | 78
4:39:00 | 52 | 35 | 78
4:40:00 | 52 | 35 | 78
4:41:00 | 52 | 35 | 78
4:42:00 | 52 | 35 | 78
4:43:00 | 52 | 35 | 78
4:44:00 | 51 | 35 | 78
4:45:00 | 51 | 35 | 79
4:46:00 | 51 | 35 | 79
4:47:00 | 51 | 35 | 79
4:48:00 | 51 | 35 | 79
4:49:00 | 51 | 35 | 78
4:50:00 | 51 | 35 | 78
4:51:00 | 50 | 35 | 78
4:52:00 | 50 | 35 | 78
4:53:00 | 50 | 35 | 78
4:54:00 | 50 | 35 | 79
4:55:00 | 50 | 35 | 79
4:56:00 | 50 | 35 | 79
4:57:00 | 49 | 35 | 79
4:58:00 | 49 | 35 | 79
4:59:00 | 49 | 35 | 79
5:00:00 | 49 | 35 | 79
5:01:00 | 49 | 35 | 79
5:02:00 | 49 | 35 | 79
5:03:00 | 49 | 35 | 79
5:04:00 | 49 | 35 | 79
5:05:00 | 48 | 35 | 79
5:06:00 | 48 | 35 | 79
5:07:00 | 48 | 35 | 79
5:08:00 | 48 | 35 | 79
5:09:00 | 48 | 35 | 79
5:10:00 | 48 | 35 | 79
5:11:00 | 48 | 35 | 79
5:12:00 | 47 | 35 | 79
5:13:00 | 47 | 35 | 79
5:14:00 | 47 | 35 | 79
5:15:00 | 47 | 35 | 79
5:16:00 | 47 | 35 | 79
5:17:00 | 47 | 35 | 79
5:18:00 | 47 | 35 | 79
5:19:00 | 47 | 35 | 79
5:20:00 | 47 | 35 | 79
5:21:00 | 46 | 35 | 79
5:22:00 | 46 | 35 | 79
5:23:00 | 46 | 35 | 79
5:24:00 | 46 | 35 | 79
5:25:00 | 46 | 35 | 79
5:26:00 | 46 | 35 | 79
5:27:00 | 46 | 35 | 79
5:28:00 | 46 | 35 | 80
5:29:00 | 46 | 35 | 80
5:30:00 | 46 | 35 | 80
5:31:00 | 45 | 35 | 80
5:32:00 | 45 | 35 | 80
5:33:00 | 45 | 35 | 80
5:34:00 | 45 | 35 | 80
5:35:00 | 45 | 35 | 80
5:36:00 | 45 | 35 | 80
5:37:00 | 45 | 35 | 80
5:38:00 | 45 | 35 | 80
5:39:00 | 45 | 35 | 80
5:40:00 | 44 | 35 | 80
5:41:00 | 44 | 35 | 80
5:42:00 | 44 | 35 | 80
5:43:00 | 44 | 35 | 80
5:44:00 | 44 | 35 | 80
5:45:00 | 44 | 35 | 80
5:46:00 | 44 | 35 | 80
5:47:00 | 44 | 35 | 80
5:48:00 | 44 | 35 | 80
5:49:00 | 44 | 35 | 80
5:50:00 | 43 | 35 | 79
5:51:00 | 43 | 35 | 79
5:52:00 | 43 | 35 | 79
5:53:00 | 43 | 35 | 79
5:54:00 | 43 | 35 | 79
5:55:00 | 43 | 35 | 79
5:56:00 | 43 | 35 | 79
5:57:00 | 43 | 35 | 79
5:58:00 | 43 | 35 | 79
5:59:00 | 43 | 35 | 79
6:00:00 | 43 | 35 | 79
6:01:00 | 43 | 35 | 79
6:02:00 | 43 | 35 | 79
6:03:00 | 42 | 35 | 79
6:04:00 | 42 | 35 | 79
6:05:00 | 42 | 35 | 79
6:06:00 | 42 | 35 | 79
6:07:00 | 42 | 35 | 79
6:08:00 | 42 | 35 | 79
6:09:00 | 42 | 35 | 79
6:10:00 | 42 | 35 | 79
6:11:00 | 42 | 35 | 79
6:12:00 | 42 | 35 | 79
6:13:00 | 42 | 35 | 79
6:14:00 | 42 | 35 | 79
6:15:00 | 42 | 35 | 79
6:16:00 | 41 | 35 | 79
6:17:00 | 41 | 35 | 79
6:18:00 | 41 | 35 | 79
6:19:00 | 41 | 35 | 79
6:20:00 | 41 | 35 | 79
6:21:00 | 41 | 35 | 79
6:22:00 | 41 | 35 | 79
6:23:00 | 41 | 35 | 79
6:24:00 | 41 | 35 | 79
6:25:00 | 41 | 35 | 79
6:26:00 | 41 | 35 | 79
6:27:00 | 41 | 35 | 79
6:28:00 | 41 | 35 | 80
6:29:00 | 40 | 35 | 80
6:30:00 | 40 | 35 | 80
6:31:00 | 40 | 35 | 80
6:32:00 | 40 | 35 | 80
6:33:00 | 40 | 35 | 80
6:34:00 | 40 | 35 | 80
6:35:00 | 40 | 35 | 80
6:36:00 | 40 | 35 | 80
6:37:00 | 40 | 35 | 80
6:38:00 | 40 | 35 | 80
6:39:00 | 40 | 35 | 80
6:40:00 | 40 | 35 | 80
6:41:00 | 40 | 35 | 80
6:42:00 | 40 | 35 | 80
6:43:00 | 40 | 35 | 80
6:44:00 | 40 | 35 | 80
6:45:00 | 39 | 35 | 80
6:46:00 | 39 | 35 | 80
6:47:00 | 39 | 35 | 80
6:48:00 | 39 | 35 | 80
6:49:00 | 39 | 35 | 80
6:50:00 | 39 | 35 | 80
6:51:00 | 39 | 35 | 80
6:52:00 | 39 | 35 | 80
6:53:00 | 39 | 35 | 80
6:54:00 | 39 | 35 | 80
6:55:00 | 39 | 35 | 80
6:56:00 | 39 | 35 | 80
6:57:00 | 39 | 35 | 80
6:58:00 | 39 | 35 | 80
6:59:00 | 39 | 35 | 80
7:00:00 | 39 | 35 | 80
7:01:00 | 39 | 35 | 80
7:02:00 | 39 | 35 | 80
7:03:00 | 38 | 35 | 80
7:04:00 | 38 | 35 | 80
7:05:00 | 38 | 35 | 80
7:06:00 | 38 | 35 | 80
7:07:00 | 38 | 35 | 80
7:08:00 | 38 | 35 | 80
7:09:00 | 38 | 35 | 80
7:10:00 | 38 | 35 | 80
7:11:00 | 38 | 35 | 80
7:12:00 | 38 | 35 | 80
7:13:00 | 38 | 35 | 80
7:14:00 | 38 | 35 | 80
7:15:00 | 38 | 35 | 80
7:16:00 | 38 | 35 | 80
7:17:00 | 38 | 35 | 80
7:18:00 | 38 | 35 | 80
7:19:00 | 38 | 35 | 80
7:20:00 | 38 | 35 | 80
7:21:00 | 37 | 35 | 80
7:22:00 | 37 | 35 | 80
7:23:00 | 37 | 35 | 80
7:24:00 | 37 | 35 | 80
7:25:00 | 37 | 35 | 80
7:26:00 | 37 | 35 | 80
7:27:00 | 37 | 35 | 81
7:28:00 | 37 | 35 | 81
7:29:00 | 37 | 35 | 81
7:30:00 | 37 | 35 | 81
7:31:00 | 37 | 35 | 81
7:32:00 | 37 | 35 | 81
7:33:00 | 37 | 35 | 81
7:34:00 | 37 | 35 | 81
7:35:00 | 37 | 35 | 81
7:36:00 | 37 | 35 | 80
7:37:00 | 37 | 35 | 80
7:38:00 | 37 | 35 | 80
7:39:00 | 37 | 35 | 80
7:40:00 | 37 | 35 | 80
7:41:00 | 37 | 35 | 80
7:42:00 | 37 | 35 | 80
7:43:00 | 36 | 35 | 80
7:44:00 | 36 | 35 | 81
7:45:00 | 36 | 35 | 82
7:46:00 | 36 | 35 | 83
7:47:00 | 36 | 35 | 83
7:48:00 | 36 | 35 | 83
7:49:00 | 36 | 35 | 83
7:50:00 | 36 | 35 | 83
7:51:00 | 36 | 35 | 83
7:52:00 | 36 | 35 | 83
7:53:00 | 36 | 35 | 83
7:54:00 | 36 | 35 | 84
7:55:00 | 36 | 35 | 84
7:56:00 | 36 | 35 | 84
7:57:00 | 36 | 35 | 84
7:58:00 | 36 | 35 | 84
7:59:00 | 36 | 35 | 84
8:00:00 | 36 | 35 | 83
8:01:00 | 36 | 35 | 83
8:02:00 | 36 | 35 | 83
8:03:00 | 36 | 35 | 83
8:04:00 | 36 | 35 | 83
8:05:00 | 35 | 35 | 83
8:06:00 | 35 | 35 | 82
8:07:00 | 35 | 35 | 83
8:08:00 | 35 | 35 | 83
8:09:00 | 35 | 35 | 83
8:10:00 | 35 | 35 | 83
8:11:00 | 35 | 35 | 83
8:12:00 | 35 | 35 | 83
8:13:00 | 35 | 35 | 83
8:14:00 | 35 | 35 | 82
8:15:00 | 35 | 35 | 83
8:16:00 | 35 | 35 | 83
8:17:00 | 35 | 35 | 84
8:18:00 | 35 | 35 | 84
8:19:00 | 35 | 35 | 84
8:20:00 | 35 | 35 | 84
8:21:00 | 35 | 35 | 84
8:22:00 | 35 | 35 | 84
8:23:00 | 35 | 35 | 84
8:24:00 | 35 | 35 | 84
8:25:00 | 35 | 35 | 83
8:26:00 | 35 | 35 | 84
8:27:00 | 35 | 35 | 84
8:28:00 | 35 | 35 | 84
8:29:00 | 35 | 35 | 83
8:30:00 | 35 | 35 | 83
8:31:00 | 34 | 35 | 83
8:32:00 | 35 | 35 | 83
8:33:00 | 34 | 35 | 84
8:34:00 | 34 | 35 | 84
8:35:00 | 34 | 35 | 84
8:36:00 | 34 | 35 | 91
8:37:00 | 34 | 35 | 90
8:38:00 | 34 | 35 | 87
8:39:00 | 34 | 35 | 87
8:40:00 | 34 | 35 | 88
8:41:00 | 34 | 35 | 86
8:42:00 | 34 | 35 | 86
8:43:00 | 34 | 35 | 85
8:44:00 | 34 | 35 | 85
8:45:00 | 34 | 35 | 79
8:46:00 | 34 | 35 | 79
8:47:00 | 34 | 35 | 79
8:48:00 | 34 | 35 | 79
8:49:00 | 34 | 35 | 79
8:50:00 | 34 | 35 | 79
8:51:00 | 34 | 35 | 79
8:52:00 | 34 | 35 | 79
8:53:00 | 34 | 35 | 79
8:54:00 | 34 | 35 | 79
8:55:00 | 34 | 35 | 79
8:56:00 | 34 | 35 | 79
8:57:00 | 34 | 35 | 79
8:58:00 | 34 | 35 | 79
8:59:00 | 34 | 35 | 79
9:00:00 | 34 | 35 | 79
9:01:00 | 34 | 35 | 79
9:02:00 | 33 | 35 | 79
9:03:00 | 33 | 35 | 79
9:04:00 | 33 | 35 | 79
9:05:00 | 33 | 35 | 79
9:06:00 | 33 | 35 | 79
9:07:00 | 33 | 35 | 79
9:08:00 | 33 | 35 | 80
9:09:00 | 33 | 35 | 80
9:10:00 | 33 | 35 | 80
9:11:00 | 33 | 35 | 79
9:12:00 | 33 | 35 | 79
9:13:00 | 33 | 35 | 79
9:14:00 | 33 | 35 | 79
9:15:00 | 33 | 35 | 79
9:16:00 | 33 | 35 | 79
9:17:00 | 33 | 35 | 79
9:18:00 | 33 | 35 | 79
9:19:00 | 33 | 35 | 79
9:20:00 | 33 | 35 | 79
9:21:00 | 33 | 35 | 80
9:22:00 | 33 | 35 | 79
9:23:00 | 33 | 35 | 79
9:24:00 | 33 | 35 | 79
9:25:00 | 33 | 35 | 79
9:26:00 | 33 | 35 | 79
9:27:00 | 33 | 35 | 79
9:28:00 | 33 | 35 | 79
9:29:00 | 33 | 35 | 79
9:30:00 | 33 | 35 | 79
9:31:00 | 33 | 35 | 79
9:32:00 | 33 | 35 | 79
9:33:00 | 33 | 35 | 79
9:34:00 | 33 | 35 | 80
9:35:00 | 32 | 35 | 80
9:36:00 | 32 | 35 | 80
9:37:00 | 32 | 35 | 80
9:38:00 | 32 | 35 | 80
9:39:00 | 32 | 35 | 80
9:40:00 | 32 | 35 | 80
9:41:00 | 32 | 35 | 80
9:42:00 | 32 | 35 | 80
9:43:00 | 32 | 35 | 80
9:44:00 | 32 | 35 | 80
9:45:00 | 32 | 35 | 80
9:46:00 | 32 | 35 | 80
9:47:00 | 32 | 35 | 80
9:48:00 | 32 | 35 | 80
9:49:00 | 32 | 35 | 80
9:50:00 | 32 | 35 | 80
9:51:00 | 32 | 35 | 80
9:52:00 | 32 | 35 | 80
9:53:00 | 32 | 35 | 80
9:54:00 | 32 | 35 | 80
9:55:00 | 32 | 35 | 80
9:56:00 | 32 | 35 | 80
9:57:00 | 32 | 35 | 80
9:58:00 | 32 | 35 | 80
9:59:00 | 32 | 35 | 80
10:00:00 | 32 | 35 | 79
10:01:00 | 32 | 35 | 79
10:02:00 | 32 | 35 | 79
10:03:00 | 32 | 35 | 79
10:04:00 | 32 | 35 | 79
10:05:00 | 32 | 35 | 79
10:06:00 | 32 | 35 | 79
10:07:00 | 32 | 35 | 79
10:08:00 | 31 | 35 | 79
10:09:00 | 32 | 35 | 79
10:10:00 | 31 | 35 | 79
10:11:00 | 31 | 35 | 79
10:12:00 | 31 | 35 | 79
10:13:00 | 31 | 35 | 79
10:14:00 | 31 | 35 | 79
10:15:00 | 31 | 35 | 79
10:16:00 | 31 | 35 | 79
10:17:00 | 31 | 35 | 79
10:18:00 | 31 | 35 | 79
10:19:00 | 31 | 35 | 79
10:20:00 | 31 | 35 | 79
10:21:00 | 31 | 35 | 79
10:22:00 | 31 | 35 | 79
10:23:00 | 31 | 35 | 79
10:24:00 | 31 | 35 | 79
10:25:00 | 31 | 35 | 79
10:26:00 | 31 | 35 | 79
10:27:00 | 31 | 35 | 79
10:28:00 | 31 | 35 | 79
10:29:00 | 31 | 35 | 79
10:30:00 | 31 | 35 | 79
10:31:00 | 31 | 35 | 79
10:32:00 | 31 | 35 | 79
10:33:00 | 31 | 35 | 79
10:34:00 | 31 | 35 | 79
10:35:00 | 31 | 35 | 79
10:36:00 | 31 | 35 | 79
10:37:00 | 31 | 35 | 79
10:38:00 | 31 | 35 | 79
10:39:00 | 31 | 35 | 79
10:40:00 | 31 | 35 | 79
10:41:00 | 31 | 35 | 79
10:42:00 | 31 | 35 | 79
10:43:00 | 31 | 35 | 79
10:44:00 | 31 | 35 | 79
10:45:00 | 31 | 35 | 79
10:46:00 | 31 | 35 | 79
10:47:00 | 31 | 35 | 78
10:48:00 | 31 | 35 | 78
10:49:00 | 31 | 35 | 78
10:50:00 | 31 | 35 | 78
10:51:00 | 31 | 35 | 78
10:52:00 | 31 | 35 | 78
10:53:00 | 31 | 35 | 78
10:54:00 | 31 | 35 | 78
10:55:00 | 31 | 35 | 78
10:56:00 | 30 | 35 | 78
10:57:00 | 30 | 35 | 78
10:58:00 | 30 | 35 | 78
10:59:00 | 30 | 35 | 78
11:00:00 | 30 | 35 | 78
11:01:00 | 30 | 35 | 78
11:02:00 | 30 | 35 | 78
11:03:00 | 30 | 35 | 78
11:04:00 | 30 | 35 | 78
11:05:00 | 30 | 35 | 78
11:06:00 | 30 | 35 | 78
11:07:00 | 30 | 35 | 78
11:08:00 | 30 | 35 | 78
11:09:00 | 30 | 35 | 78
11:10:00 | 30 | 35 | 78
11:11:00 | 30 | 35 | 78
11:12:00 | 30 | 35 | 78
11:13:00 | 30 | 35 | 78
11:14:00 | 30 | 35 | 78
11:15:00 | 30 | 35 | 78
11:16:00 | 30 | 35 | 78
11:17:00 | 30 | 35 | 79
11:18:00 | 30 | 35 | 79
11:19:00 | 30 | 35 | 79
11:20:00 | 30 | 35 | 79
11:21:00 | 30 | 35 | 78
11:22:00 | 30 | 35 | 79
11:23:00 | 30 | 35 | 79
11:24:00 | 30 | 35 | 79
11:25:00 | 30 | 35 | 79
11:26:00 | 30 | 35 | 78
11:27:00 | 30 | 35 | 79
11:28:00 | 30 | 35 | 79
11:29:00 | 30 | 35 | 84
11:30:00 | 30 | 35 | 85
11:31:00 | 30 | 35 | 84
11:32:00 | 30 | 35 | 83
11:33:00 | 30 | 35 | 84
11:34:00 | 30 | 35 | 84
11:35:00 | 30 | 35 | 84
11:36:00 | 30 | 35 | 84
11:37:00 | 30 | 35 | 84
11:38:00 | 30 | 35 | 84
11:39:00 | 30 | 35 | 84
11:40:00 | 30 | 35 | 84
11:41:00 | 30 | 35 | 83
11:42:00 | 29 | 35 | 83
11:43:00 | 29 | 35 | 83
11:44:00 | 29 | 35 | 83
11:45:00 | 29 | 35 | 83
11:46:00 | 29 | 35 | 83
11:47:00 | 29 | 35 | 83
11:48:00 | 29 | 35 | 83
11:49:00 | 29 | 35 | 81
11:50:00 | 29 | 35 | 81
11:51:00 | 29 | 35 | 81
11:52:00 | 29 | 35 | 80
11:53:00 | 29 | 35 | 80
11:54:00 | 29 | 35 | 80
11:55:00 | 29 | 35 | 80
11:56:00 | 29 | 35 | 80
11:57:00 | 29 | 35 | 80
11:58:00 | 29 | 35 | 80
11:59:00 | 29 | 35 | 80
12:00:00 | 29 | 35 | 80
12:01:00 | 29 | 35 | 80
12:02:00 | 29 | 35 | 79
12:03:00 | 29 | 35 | 79
12:04:00 | 29 | 35 | 79
12:05:00 | 29 | 35 | 79
12:06:00 | 29 | 35 | 79
12:07:00 | 29 | 35 | 79
12:08:00 | 29 | 35 | 79
12:09:00 | 29 | 35 | 79
12:10:00 | 29 | 35 | 79
12:11:00 | 29 | 35 | 79
12:12:00 | 29 | 35 | 78
12:13:00 | 29 | 35 | 78
12:14:00 | 29 | 35 | 78
12:15:00 | 29 | 35 | 78
12:16:00 | 29 | 35 | 78
12:17:00 | 29 | 35 | 78
12:18:00 | 29 | 35 | 78
12:19:00 | 29 | 35 | 78
12:20:00 | 29 | 35 | 78
12:21:00 | 29 | 35 | 78
12:22:00 | 29 | 35 | 78
12:23:00 | 29 | 35 | 78
12:24:00 | 29 | 35 | 78
12:25:00 | 29 | 35 | 78
12:26:00 | 29 | 35 | 78
12:27:00 | 29 | 35 | 78
12:28:00 | 29 | 35 | 78
12:29:00 | 29 | 35 | 78
12:30:00 | 29 | 35 | 78
12:31:00 | 29 | 35 | 78
12:32:00 | 29 | 35 | 78
12:33:00 | 29 | 35 | 78
12:34:00 | 29 | 35 | 78
12:35:00 | 29 | 35 | 78
12:36:00 | 29 | 35 | 78
12:37:00 | 29 | 35 | 78
12:38:00 | 29 | 35 | 78
12:39:00 | 29 | 35 | 78
12:40:00 | 29 | 35 | 78
12:41:00 | 28 | 35 | 78
12:42:00 | 28 | 35 | 78
12:43:00 | 28 | 35 | 78
12:44:00 | 28 | 35 | 78
12:45:00 | 28 | 35 | 78
12:46:00 | 28 | 35 | 78
12:47:00 | 28 | 35 | 78
12:48:00 | 28 | 35 | 78
12:49:00 | 28 | 35 | 78
12:50:00 | 28 | 35 | 78
12:51:00 | 28 | 35 | 78
12:52:00 | 28 | 35 | 78
12:53:00 | 28 | 35 | 78
12:54:00 | 28 | 35 | 78
12:55:00 | 28 | 35 | 78
12:56:00 | 28 | 35 | 78
12:57:00 | 28 | 35 | 78
12:58:00 | 28 | 35 | 78
12:59:00 | 28 | 35 | 78
13:00:00 | 28 | 35 | 78
13:01:00 | 28 | 35 | 78
13:02:00 | 28 | 35 | 78
13:03:00 | 28 | 35 | 78
13:04:00 | 28 | 35 | 78
13:05:00 | 28 | 35 | 78
13:06:00 | 28 | 35 | 78
13:07:00 | 28 | 35 | 78
13:08:00 | 28 | 35 | 78
13:09:00 | 28 | 35 | 78
13:10:00 | 28 | 35 | 78
13:11:00 | 28 | 35 | 78
13:12:00 | 28 | 35 | 78
13:13:00 | 28 | 35 | 78
13:14:00 | 28 | 35 | 78
13:15:00 | 28 | 35 | 78
13:16:00 | 28 | 35 | 78
13:17:00 | 28 | 35 | 78
13:18:00 | 28 | 35 | 78
13:19:00 | 28 | 35 | 78
13:20:00 | 28 | 35 | 78
13:21:00 | 28 | 35 | 78
13:22:00 | 28 | 35 | 78
13:23:00 | 28 | 35 | 78
13:24:00 | 28 | 35 | 78
13:25:00 | 28 | 35 | 78
13:26:00 | 28 | 35 | 78
13:27:00 | 28 | 35 | 78
13:28:00 | 28 | 35 | 78
13:29:00 | 28 | 35 | 78
13:30:00 | 28 | 35 | 78
13:31:00 | 28 | 35 | 78
13:32:00 | 28 | 35 | 78
13:33:00 | 28 | 35 | 78
13:34:00 | 28 | 35 | 78
13:35:00 | 28 | 35 | 78
13:36:00 | 28 | 35 | 78
13:37:00 | 28 | 35 | 78
13:38:00 | 28 | 35 | 78
13:39:00 | 28 | 35 | 79
13:40:00 | 28 | 35 | 79
13:41:00 | 28 | 35 | 79
13:42:00 | 28 | 35 | 79
13:43:00 | 28 | 35 | 79
13:44:00 | 28 | 35 | 79
13:45:00 | 28 | 35 | 79
13:46:00 | 28 | 35 | 79
13:47:00 | 28 | 35 | 79
13:48:00 | 28 | 35 | 79
13:49:00 | 28 | 35 | 79
13:50:00 | 28 | 35 | 79
13:51:00 | 28 | 35 | 79
13:52:00 | 28 | 35 | 79
13:53:00 | 28 | 35 | 79
13:54:00 | 28 | 35 | 79
13:55:00 | 27 | 35 | 79
13:56:00 | 27 | 35 | 79
13:57:00 | 27 | 35 | 79
13:58:00 | 27 | 35 | 79
13:59:00 | 27 | 35 | 79
14:00:00 | 27 | 35 | 79
14:01:00 | 27 | 35 | 79
14:02:00 | 27 | 35 | 79
14:03:00 | 27 | 35 | 79
14:04:00 | 27 | 35 | 79
14:05:00 | 27 | 35 | 79
14:06:00 | 27 | 35 | 79
14:07:00 | 27 | 35 | 79
14:08:00 | 27 | 35 | 79
14:09:00 | 27 | 35 | 79
14:10:00 | 27 | 35 | 79
14:11:00 | 27 | 35 | 79
14:12:00 | 27 | 35 | 79
14:13:00 | 27 | 35 | 79
14:14:00 | 27 | 35 | 79
14:15:00 | 27 | 35 | 79
14:16:00 | 27 | 35 | 79
14:17:00 | 27 | 35 | 79
14:18:00 | 27 | 35 | 79
14:19:00 | 27 | 35 | 79
14:20:00 | 27 | 35 | 79
14:21:00 | 27 | 35 | 79
14:22:00 | 27 | 35 | 79
14:23:00 | 27 | 35 | 79
14:24:00 | 27 | 35 | 79
14:25:00 | 27 | 35 | 79
14:26:00 | 27 | 35 | 79
14:27:00 | 27 | 35 | 79
14:28:00 | 27 | 35 | 79
14:29:00 | 27 | 35 | 79
14:30:00 | 27 | 35 | 79
14:31:00 | 27 | 35 | 79
14:32:00 | 27 | 35 | 79
14:33:00 | 27 | 35 | 79
14:34:00 | 27 | 35 | 79
14:35:00 | 27 | 35 | 79
14:36:00 | 27 | 35 | 79
14:37:00 | 27 | 35 | 79
14:38:00 | 27 | 35 | 79
14:39:00 | 27 | 35 | 79
14:40:00 | 27 | 35 | 79
14:41:00 | 27 | 35 | 79
14:42:00 | 27 | 35 | 79
14:43:00 | 27 | 35 | 79
14:44:00 | 27 | 35 | 79
14:45:00 | 27 | 35 | 79
14:46:00 | 27 | 35 | 79
14:47:00 | 27 | 35 | 79
14:48:00 | 27 | 35 | 79
14:49:00 | 27 | 35 | 79
14:50:00 | 27 | 35 | 79
14:51:00 | 27 | 35 | 79
14:52:00 | 27 | 35 | 79
14:53:00 | 27 | 35 | 79
14:54:00 | 27 | 35 | 79
14:55:00 | 27 | 35 | 79
14:56:00 | 27 | 35 | 79
14:57:00 | 27 | 35 | 79
14:58:00 | 27 | 35 | 79
14:59:00 | 27 | 35 | 79
15:00:00 | 27 | 35 | 79
15:01:00 | 27 | 35 | 79
15:02:00 | 27 | 35 | 79
15:03:00 | 27 | 35 | 79
15:04:00 | 27 | 35 | 79
15:05:00 | 27 | 35 | 79
15:06:00 | 27 | 35 | 79
15:07:00 | 27 | 35 | 79
15:08:00 | 27 | 35 | 79
15:09:00 | 27 | 35 | 79
15:10:00 | 27 | 35 | 79
15:11:00 | 27 | 35 | 79
15:12:00 | 27 | 35 | 79
15:13:00 | 27 | 35 | 79
15:14:00 | 27 | 35 | 79
15:15:00 | 27 | 35 | 79
15:16:00 | 27 | 35 | 79
15:17:00 | 27 | 35 | 79
15:18:00 | 27 | 35 | 79
15:19:00 | 27 | 35 | 79
15:20:00 | 27 | 35 | 79
15:21:00 | 27 | 35 | 79
15:22:00 | 27 | 35 | 79
15:23:00 | 26 | 35 | 79
15:24:00 | 26 | 35 | 79
15:25:00 | 26 | 35 | 79
15:26:00 | 26 | 35 | 79
15:27:00 | 26 | 35 | 79
15:28:00 | 26 | 35 | 79
15:29:00 | 26 | 35 | 79
15:30:00 | 26 | 35 | 79
15:31:00 | 26 | 35 | 79
15:32:00 | 26 | 35 | 79
15:33:00 | 26 | 35 | 79
15:34:00 | 26 | 29 | 80