## Sheet1
Колонка_1 | Колонка_2 | Колонка_3 | Колонка_4
--Test Summary--
Full Path and File Name
Instrument Name | 7222 #2
Instrument Type | Consistometer
Instrument Serial Number | 128
Test Start Date | 25.10.2001
Test Start Time | 21:32:48
Test Stop Date | 26.10.2001
Test Stop Time | 0:06:04
Test Length | 2:33:16
Final Sample Time Offset | 2:33:00
Controller Schedule Name
Sampling Period | 60 seconds
Comments | MPa: 27(30min); T: 47C(30min), tap water, dry-blending
Information | WellID | 5900 / 64
Information | Customer | Sovetsky
Information | CementClass | G
Information | CementMfr | Dyckerhoff
Information | Additives | 0.8%CFL-117+0.1%DO-13+Dfmr
Information | Density | 1900
Information | BHCT | 47
Information | BHST | 60
Information | FluidLoss | 29cc/30min
Information | JobType | 146 mm csg tail slurry
Calculated Value | Thickening_Time | 2:32:00
Calculated Value | Setting Time | N/A
Initial Temperature (C) | 26 C
Final Temperature (C) | 46 C
Initial Pressure (MPa) | 1 MPa
Final Pressure (MPa) | 27 MPa
Initial Consistency (Bc) | 23 Bc
Final Consistency (Bc) | 90 Bc
--Data--
Time (HH:MM:SS) | Temperature (C) | Pressure (MPa) | Consistency (Bc)
0:00:00 | 26 | 1 | 23
0:01:00 | 27 | 3 | 23
0:02:00 | 28 | 3 | 24
0:03:00 | 29 | 4 | 20
0:04:00 | 30 | 5 | 23
0:05:00 | 31 | 6 | 25
0:06:00 | 32 | 7 | 26
0:07:00 | 32 | 8 | 19
0:08:00 | 33 | 9 | 22
0:09:00 | 33 | 10 | 20
0:10:00 | 34 | 10 | 20
0:11:00 | 34 | 11 | 19
0:12:00 | 34 | 12 | 24
0:13:00 | 35 | 13 | 22
0:14:00 | 35 | 14 | 23
0:15:00 | 35 | 15 | 23
0:16:00 | 36 | 15 | 24
0:17:00 | 36 | 16 | 32
0:18:00 | 36 | 17 | 29
0:19:00 | 37 | 18 | 26
0:20:00 | 37 | 19 | 30
0:21:00 | 38 | 20 | 23
0:22:00 | 38 | 20 | 32
0:23:00 | 39 | 21 | 26
0:24:00 | 40 | 22 | 36
0:25:00 | 40 | 23 | 26
0:26:00 | 41 | 24 | 24
0:27:00 | 42 | 24 | 34
0:28:00 | 43 | 25 | 34
0:29:00 | 43 | 26 | 27
0:30:00 | 44 | 27 | 33
0:31:00 | 45 | 28 | 34
0:32:00 | 46 | 28 | 31
0:33:00 | 46 | 28 | 27
0:34:00 | 47 | 28 | 24
0:35:00 | 47 | 28 | 24
0:36:00 | 48 | 28 | 24
0:37:00 | 48 | 27 | 23
0:38:00 | 48 | 28 | 27
0:39:00 | 48 | 27 | 26
0:40:00 | 49 | 27 | 23
0:41:00 | 49 | 27 | 28
0:42:00 | 49 | 27 | 20
0:43:00 | 48 | 27 | 29
0:44:00 | 48 | 27 | 28
0:45:00 | 48 | 27 | 21
0:46:00 | 48 | 27 | 21
0:47:00 | 48 | 27 | 24
0:48:00 | 47 | 27 | 23
0:49:00 | 47 | 27 | 23
0:50:00 | 47 | 27 | 24
0:51:00 | 47 | 27 | 28
0:52:00 | 46 | 27 | 29
0:53:00 | 46 | 27 | 26
0:54:00 | 46 | 27 | 29
0:55:00 | 46 | 27 | 23
0:56:00 | 46 | 27 | 22
0:57:00 | 46 | 27 | 21
0:58:00 | 46 | 27 | 22
0:59:00 | 46 | 27 | 21
1:00:00 | 46 | 27 | 21
1:01:00 | 46 | 27 | 21
1:02:00 | 46 | 28 | 21
1:03:00 | 46 | 28 | 21
1:04:00 | 46 | 28 | 19
1:05:00 | 46 | 28 | 19
1:06:00 | 46 | 28 | 20
1:07:00 | 46 | 28 | 19
1:08:00 | 46 | 28 | 19
1:09:00 | 46 | 28 | 19
1:10:00 | 46 | 28 | 20
1:11:00 | 46 | 28 | 20
1:12:00 | 46 | 28 | 20
1:13:00 | 46 | 28 | 19
1:14:00 | 46 | 28 | 20
1:15:00 | 46 | 28 | 20
1:16:00 | 46 | 28 | 20
1:17:00 | 46 | 28 | 20
1:18:00 | 46 | 28 | 20
1:19:00 | 46 | 28 | 20
1:20:00 | 46 | 28 | 20
1:21:00 | 46 | 28 | 20
1:22:00 | 46 | 28 | 19
1:23:00 | 46 | 28 | 19
1:24:00 | 46 | 28 | 19
1:25:00 | 46 | 28 | 19
1:26:00 | 46 | 28 | 20
1:27:00 | 46 | 28 | 20
1:28:00 | 46 | 28 | 19
1:29:00 | 46 | 28 | 19
1:30:00 | 46 | 28 | 19
1:31:00 | 46 | 28 | 19
1:32:00 | 46 | 27 | 19
1:33:00 | 46 | 28 | 18
1:34:00 | 46 | 27 | 20
1:35:00 | 46 | 27 | 20
1:36:00 | 46 | 27 | 20
1:37:00 | 46 | 27 | 19
1:38:00 | 46 | 27 | 20
1:39:00 | 46 | 28 | 20
1:40:00 | 46 | 27 | 19
1:41:00 | 46 | 28 | 19
1:42:00 | 46 | 28 | 17
1:43:00 | 46 | 27 | 17
1:44:00 | 46 | 27 | 19
1:45:00 | 46 | 27 | 17
1:46:00 | 46 | 27 | 19
1:47:00 | 46 | 27 | 19
1:48:00 | 46 | 27 | 18
1:49:00 | 46 | 27 | 18
1:50:00 | 46 | 27 | 19
1:51:00 | 46 | 27 | 19
1:52:00 | 46 | 27 | 19
1:53:00 | 46 | 27 | 19
1:54:00 | 46 | 27 | 19
1:55:00 | 46 | 27 | 19
1:56:00 | 46 | 27 | 19
1:57:00 | 46 | 27 | 18
1:58:00 | 46 | 27 | 20
1:59:00 | 46 | 27 | 19
2:00:00 | 46 | 27 | 20
2:01:00 | 46 | 27 | 21
2:02:00 | 46 | 27 | 22
2:03:00 | 46 | 27 | 23
2:04:00 | 46 | 27 | 24
2:05:00 | 46 | 27 | 24
2:06:00 | 46 | 27 | 26
2:07:00 | 46 | 27 | 26
2:08:00 | 46 | 27 | 27
2:09:00 | 46 | 27 | 28
2:10:00 | 46 | 27 | 30
2:11:00 | 46 | 27 | 42
2:12:00 | 46 | 27 | 37
2:13:00 | 46 | 27 | 37
2:14:00 | 46 | 27 | 47
2:15:00 | 46 | 27 | 41
2:16:00 | 46 | 27 | 47
2:17:00 | 46 | 27 | 64
2:18:00 | 46 | 27 | 47
2:19:00 | 46 | 27 | 42
2:20:00 | 46 | 27 | 61
2:21:00 | 46 | 27 | 59
2:22:00 | 46 | 27 | 61
2:23:00 | 46 | 27 | 65
2:24:00 | 46 | 27 | 54
2:25:00 | 46 | 27 | 50
2:26:00 | 46 | 27 | 74
2:27:00 | 46 | 27 | 50
2:28:00 | 46 | 27 | 53
2:29:00 | 46 | 27 | 55
2:30:00 | 46 | 27 | 59
2:31:00 | 46 | 27 | 75
2:32:00 | 46 | 27 | 72
2:33:00 | 46 | 27 | 90