## Sheet1
Колонка_1 | Колонка_2 | Колонка_3 | Колонка_4
--Test Summary--
Full Path and File Name
Instrument Name | 7222 #2
Instrument Type | Consistometer
Instrument Serial Number | 128
Test Start Date | 01.03.2002
Test Start Time | 21:35:29
Test Stop Date | 02.03.2002
Test Stop Time | 0:23:05
Test Length | 2:47:36
Final Sample Time Offset | 2:47:00
Controller Schedule Name
Sampling Period | 60 seconds
Comments | MPa: 35(30min); T: 50C(30min); tap water, dry blending
Information | WellID | 46-5904
Information | Customer | URAYNEFTEGAZ / Sovetsky
Information | CementClass | G
Information | CementMfr | Dyckerhoff
Information | Additives | 0.8%CFL-117+0.15%DO-13
Information | Density | 1900
Information | BHCT | 50
Information | BHST | 64
Information | FluidLoss | 37cc/30min
Information | JobType | 146 mm csg tail slurry
Calculated Value | Thickening_Time | 2:42:00
Calculated Value | Setting Time | N/A
Initial Temperature (C) | 25 C
Final Temperature (C) | 51 C
Initial Pressure (MPa) | 1 MPa
Final Pressure (MPa) | 35 MPa
Initial Consistency (Bc) | 15 Bc
Final Consistency (Bc) | 98 Bc
--Data--
Time (HH:MM:SS) | Temperature (C) | Pressure (MPa) | Consistency (Bc)
0:00:00 | 25 | 1 | 15
0:01:00 | 25 | 3 | 15
0:02:00 | 25 | 4 | 16
0:03:00 | 25 | 5 | 16
0:04:00 | 26 | 6 | 16
0:05:00 | 26 | 7 | 16
0:06:00 | 26 | 9 | 16
0:07:00 | 27 | 10 | 16
0:08:00 | 28 | 11 | 16
0:09:00 | 29 | 12 | 16
0:10:00 | 29 | 13 | 16
0:11:00 | 30 | 14 | 16
0:12:00 | 32 | 15 | 17
0:13:00 | 33 | 16 | 17
0:14:00 | 34 | 18 | 18
0:15:00 | 35 | 19 | 17
0:16:00 | 36 | 20 | 17
0:17:00 | 37 | 21 | 18
0:18:00 | 38 | 22 | 17
0:19:00 | 39 | 23 | 17
0:20:00 | 40 | 24 | 18
0:21:00 | 41 | 25 | 19
0:22:00 | 42 | 26 | 19
0:23:00 | 43 | 27 | 19
0:24:00 | 44 | 29 | 19
0:25:00 | 45 | 30 | 19
0:26:00 | 46 | 30 | 19
0:27:00 | 46 | 32 | 18
0:28:00 | 47 | 33 | 19
0:29:00 | 48 | 34 | 19
0:30:00 | 49 | 35 | 18
0:31:00 | 49 | 36 | 20
0:32:00 | 50 | 36 | 20
0:33:00 | 51 | 36 | 20
0:34:00 | 51 | 36 | 21
0:35:00 | 52 | 36 | 21
0:36:00 | 52 | 36 | 21
0:37:00 | 52 | 36 | 21
0:38:00 | 52 | 35 | 21
0:39:00 | 53 | 35 | 21
0:40:00 | 53 | 35 | 22
0:41:00 | 53 | 35 | 22
0:42:00 | 53 | 35 | 22
0:43:00 | 53 | 35 | 23
0:44:00 | 52 | 35 | 22
0:45:00 | 52 | 35 | 24
0:46:00 | 52 | 35 | 23
0:47:00 | 52 | 35 | 23
0:48:00 | 51 | 35 | 23
0:49:00 | 51 | 35 | 24
0:50:00 | 51 | 35 | 24
0:51:00 | 50 | 35 | 24
0:52:00 | 50 | 35 | 25
0:53:00 | 50 | 35 | 25
0:54:00 | 49 | 35 | 24
0:55:00 | 49 | 35 | 24
0:56:00 | 49 | 35 | 25
0:57:00 | 48 | 36 | 24
0:58:00 | 48 | 36 | 24
0:59:00 | 48 | 36 | 24
1:00:00 | 48 | 36 | 24
1:01:00 | 48 | 36 | 25
1:02:00 | 47 | 36 | 25
1:03:00 | 47 | 36 | 25
1:04:00 | 47 | 36 | 25
1:05:00 | 48 | 36 | 26
1:06:00 | 48 | 36 | 26
1:07:00 | 48 | 36 | 26
1:08:00 | 48 | 36 | 26
1:09:00 | 48 | 36 | 26
1:10:00 | 48 | 36 | 26
1:11:00 | 49 | 36 | 26
1:12:00 | 49 | 36 | 26
1:13:00 | 49 | 36 | 26
1:14:00 | 50 | 36 | 26
1:15:00 | 50 | 36 | 26
1:16:00 | 50 | 36 | 26
1:17:00 | 50 | 36 | 26
1:18:00 | 51 | 36 | 26
1:19:00 | 51 | 36 | 26
1:20:00 | 51 | 35 | 26
1:21:00 | 51 | 35 | 26
1:22:00 | 51 | 35 | 26
1:23:00 | 51 | 35 | 26
1:24:00 | 51 | 35 | 26
1:25:00 | 51 | 35 | 27
1:26:00 | 51 | 35 | 27
1:27:00 | 51 | 35 | 27
1:28:00 | 51 | 35 | 27
1:29:00 | 50 | 35 | 27
1:30:00 | 50 | 35 | 27
1:31:00 | 50 | 35 | 28
1:32:00 | 50 | 35 | 29
1:33:00 | 49 | 35 | 29
1:34:00 | 49 | 35 | 29
1:35:00 | 49 | 35 | 29
1:36:00 | 49 | 35 | 29
1:37:00 | 49 | 35 | 30
1:38:00 | 48 | 35 | 31
1:39:00 | 48 | 36 | 30
1:40:00 | 48 | 36 | 31
1:41:00 | 48 | 36 | 31
1:42:00 | 48 | 36 | 31
1:43:00 | 48 | 36 | 31
1:44:00 | 48 | 36 | 31
1:45:00 | 48 | 36 | 31
1:46:00 | 48 | 36 | 31
1:47:00 | 48 | 36 | 31
1:48:00 | 48 | 36 | 31
1:49:00 | 48 | 36 | 31
1:50:00 | 48 | 36 | 31
1:51:00 | 48 | 36 | 31
1:52:00 | 49 | 36 | 31
1:53:00 | 49 | 36 | 31
1:54:00 | 49 | 36 | 31
1:55:00 | 49 | 36 | 31
1:56:00 | 49 | 36 | 32
1:57:00 | 50 | 36 | 33
1:58:00 | 50 | 36 | 33
1:59:00 | 50 | 36 | 33
2:00:00 | 50 | 36 | 33
2:01:00 | 50 | 36 | 33
2:02:00 | 50 | 35 | 33
2:03:00 | 51 | 35 | 33
2:04:00 | 51 | 35 | 33
2:05:00 | 51 | 35 | 34
2:06:00 | 51 | 35 | 34
2:07:00 | 51 | 35 | 34
2:08:00 | 51 | 35 | 34
2:09:00 | 51 | 35 | 34
2:10:00 | 51 | 35 | 34
2:11:00 | 51 | 35 | 34
2:12:00 | 50 | 35 | 35
2:13:00 | 50 | 35 | 36
2:14:00 | 50 | 35 | 36
2:15:00 | 50 | 35 | 36
2:16:00 | 50 | 35 | 36
2:17:00 | 49 | 35 | 38
2:18:00 | 49 | 35 | 38
2:19:00 | 49 | 35 | 39
2:20:00 | 49 | 35 | 39
2:21:00 | 49 | 35 | 41
2:22:00 | 49 | 35 | 43
2:23:00 | 49 | 35 | 45
2:24:00 | 48 | 35 | 43
2:25:00 | 48 | 35 | 51
2:26:00 | 48 | 36 | 47
2:27:00 | 48 | 36 | 47
2:28:00 | 48 | 36 | 48
2:29:00 | 48 | 36 | 53
2:30:00 | 48 | 36 | 52
2:31:00 | 48 | 36 | 52
2:32:00 | 48 | 36 | 55
2:33:00 | 48 | 36 | 58
2:34:00 | 48 | 36 | 56
2:35:00 | 48 | 36 | 59
2:36:00 | 49 | 36 | 60
2:37:00 | 49 | 36 | 63
2:38:00 | 49 | 36 | 66
2:39:00 | 49 | 36 | 67
2:40:00 | 49 | 36 | 69
2:41:00 | 50 | 36 | 72
2:42:00 | 50 | 36 | 76
2:43:00 | 50 | 36 | 81
2:44:00 | 50 | 36 | 86
2:45:00 | 50 | 35 | 91
2:46:00 | 50 | 35 | 94
2:47:00 | 51 | 35 | 98